## Text
Advance release
This report will be included in the USGS Minerals Yearbook 2019, volume III, Area Reports—International.
The Mineral Industry of Mongolia in 2019
This workbook includes an embedded Word document and two tables (see tabs below).
This icon is linked to an embedded text document. Double-click on the icon to view the text document.
First posted | 2023-06-29

## Table1
TABLE 1
MONGOLIA: PRODUCTION OF MINERAL COMMODITIES1
(Metric tons, gross weight, unless otherwise specified)
Commodity2 |  | 2015 |  | 2016 |  | 2017 |  | 2018 |  | 2019
METALS
Copper:
Mine:
Concentrates, Cu content |  | 311745 |  | 332000 | e | 303000 | e | 301000 | e | 290000 | e
Solvent extraction3 |  | 14990 |  | 15010 |  | 14689 |  | 14175 | r | 11758
Total mine, Cu content of concentrates and electrowon |  | 327000 |  | 347000 | e | 318000 | e | 315000 | e | 302000 | e
Refinery, electrowon |  | 14990 |  | 15010 |  | 14689 |  | 14175 | r | 11758
Gold, mine, Au content | kilograms | 14556 |  | 18436 |  | 19847 |  | 20655 |  | 16251
Iron ore, mine:
Gross weight | thousand metric tons | 6061 |  | 4936 |  | 7695 |  | 6225 |  | 8572
Fe content | do. | 3637 |  | 2960 |  | 4620 |  | 3740 |  | 5140
Iron and steel, raw steel |  | 43731 |  | 16800 |  | 21045 |  | 29169 |  | 28433
Molybdenum, mine, Mo content |  | 2557 |  | 2688 | r | 2924 | r | 2731 | r | 2688
Silver, mine, Ag contente | kilograms | 60000 |  | 69000 |  | 62000 |  | 60000 |  | 57000
Tin, mine, Sn content |  | 64 |  | 39 |  | 25 |  | 25 |  | 25 | e
Tungsten, mine, concentrate, W content |  | 351 |  | 732 |  | 510 |  | 1938 |  | 1900 | e
Zinc, mine, Zn contente |  | 44800 |  | 50100 | r | 41000 |  | 44000 |  | 41600
INDUSTRIAL MINERALS
Cement, hydraulic | thousand metric tons | 410 |  | 432 |  | 675 |  | 934 |  | 1098
Fluorspar:
Acid grade4 | do. | 47 |  | 34 |  | 55 |  | 81 | r | 48
Metallurgical grade5 | do. | 270 | r | 240 | r | 280 | r | 480 | r | 670
Total | do. | 317 |  | 274 |  | 335 |  | 561 |  | 718
Lime, hydrated and quicklime | do. | 52 |  | 48 |  | 56 |  | 59 |  | 73 | e
Salt |  | 1686 |  | 478 | r | 860 | r | 997 | r | 533
Sand and gravel, construction, gravele, 6 | thousand metric tons | 226 |  | 162 |  | 242 |  | 283 |  | 350
MINERAL FUELS AND RELATED MATERIALS
Coal:
Anthracite |  | 2663 |  | 9971 |  | 65892 |  | 115325 |  | 120000 | e
Bituminous |  | 3255000 | r | 3628000 | r | 8215000 | r | 9225000 | r | 10000000 | e
Lignite |  | 5755000 | r | 6672000 |  | 6783000 | r | 6953000 | r | 7600000 | e
Metallurgical |  | 14966000 | r | 24786000 | r | 27807000 | r | 30101000 | r | 33000000 | e
Total |  | 24000000 |  | 35100000 |  | 42900000 |  | 46400000 |  | 50700000
Coke, metallurgical |  | 72000 |  | 78200 | r | 72200 | r | 66200 | r | 60200
Petroleum, crude | thousand 42-gallon barrels | 8769 |  | 8249 |  | 7624 |  | 6389 |  | 6876
eEstimated. rRevised. do. Ditto.
1Table includes data available through November 24, 2020. All data are reported unless otherwise noted. Totals and estimated data are rounded to no more than three significant digits.
2In addition to the commodities listed, lead, gypsum, and limestone may have been produced, but available information was inadequate to make reliable estimates of output.
3The copper content of solvent extraction output at the mine level is the same as electrowon refinery output because copper produced in the solvent extraction and electrowinning process is typically reported only at the refinery level.
4Flotation concentrate, includes some material less than 97% CaF2.
5May include some submetallurgical-grade fluorspar.
6Converted from cubic meters using a conversion factor of 1.6 metric tons of sand and gravel per cubic meter.

## Table2
TABLE 2
MONGOLIA: STRUCTURE OF THE MINERAL INDUSTRY IN 2019
(Thousand metric tons unless otherwise specified)
|  | Major operating companies |  | Annual
Commodity |  | and major equity owners | Location of main facilities1 | capacitye
Cement |  | Khutul Cement and Lime JSC | Plant in Saikhan Soum, Selenge Aimag | 1000
Coal:
Bituminous |  | Mongolyn Alt (MAK) Group, 100% | Eldev Mine, Dalanjargalan Soum, Dornogovi | 500
Aimag
Do. |  | do. | Naryn Sukhait Mine, Gurvantes Soum, | 3000
Omnogovi (South Gobi) Aimag
Do. |  | Prophecy Development Corp. | Ulaan Ovoo Mine, Tushig Soum, Selenge Aimag | 3000
Lignite |  | Baganuur JSC (Erdenes Mongol on behalf | Baganuur Mine, Tov Aimag | 3000
of the Government, 75%, and others, 25%)
Do. |  | Shivee-Ovoo JSC (Erdenes Mongol on | Shivee Ovoo Mine, Dornogovi and Govisumber | 2000
|  | behalf of the Government, 90%, and | Aimags, 20 km from Choir
public, 10%)
Metallurgical |  | Erdenes Tavan Tolgoi JSC (Erdenes Mongol | Tavan Tolgoi Mine, Omnogovi (South Gobi) | 17000
|  | on behalf of the Government, 65.2%; | Aimag, 200 km north of the China border
Government, 20%; others, 14.8%)
Do. |  | Moenco LLC | Khushuut Mine, Darvi Soum, Khovd Aimag | 3000
Do. |  | Mongolyn Alt (MAK) Group, 100% | Naryn Sukhait Mine, Gurvantes Soum, | 3000
Omnogovi (South Gobi) Aimag
Do. |  | Mongolian Mining Corp. | Baruun Naran Mine, Omnogovi (South Gobi) | 5500
Aimag, 60 km east of Dalanzadgad
Do. |  | do. | Ukhaa Khudag Mine, Omnogovi (South Gobi) | 8600
Aimag, 80 km east of Dalanzadgad
Do. |  | Terra Energy LLC (TerraCom Ltd., | Baruun Noyon Uul (BNU) Mine, | 1500
|  | 100%) | Omnogovi (South Gobi) Aimag, 80 km east
of Naryn Sukhait Mine
Do. |  | SouthGobi Resources Ltd. | Ovoot Tolgoi Mine, Omnogovi (South Gobi) | 6500
|  | (China Investment Corp., 23.75%, | Aimag
and China Cinda Asset Management
Co. Ltd., 17%)
Unspecified |  | Ikh Gobi Energy LLC | Mandakhnuur Mine, Mandakh Soum, | 1000
Dornogovi Aimag
Do. |  | Usukh Zoos LLC | Khuren Shand Mine, Gurvantes Soum, | 3000
Umnugobi Aimag
Copper:
Mine, concentrate, Cu content |  | Erdenet Mining Corp. (Government, 100%) | Erdenetiin-Ovoo Mine, and processing plant, | 150
180 km west of Darkhan
Do. |  | Mongolyn Alt (MAK) Group, 100% | Tsagaan Suvarga Mine, Omnogovi (South Gobi) | 70
Aimag, 560 km southeast of Ulaanbaatar
Do. |  | Oyu Tolgoi LLC [Turquoise Hill Resources | Oyu Tolgoi Mine, Omnogovi (South Gobi) | 210
|  | Ltd., 66%, and Erdenes Oyu Tolgoi LLC | Aimag, 80 km north of the China border
(on behalf of the Government), 34%]
Refined |  | Achit Ikht LLC (Head of the Presidential | Solvent extraction-electrowinning plant in | 10
|  | Office, 51%, and Erdenet Mining Corp., | Orkhon Aimag (near Erdenetiin-Ovoo Mine)
34%)
Do. |  | Erdenet Mining Corp. (Government, 100%) | Erdmin solvent extraction-electrowinning plant, | 3
180 km west of Darkhan
Fluorspar:
Ore, gross weight |  | Mongolrostsvetmet LLC | Bor-Undur Mine, Hentiy Aimag, 310 km | 600
southeast of Ulaanbaatar; 3 underground
and 2 open pit mines
Do. |  | Various artisanal and small-scale operators | Mines in various locations | NA
Concentrate, gross weight |  | Chuluut International LLC | Processing plant at Bayandelger Soum, | 110
Sukhbaatar Aimag
Do. |  | Mongolrostsvetmet LLC | Processing plant at Bor-Undur Mine, Hentiy | 120
Aimag, 310 km southeast of Ulaanbaatar
See footnotes at end of table.
TABLE 2—Continued
MONGOLIA: STRUCTURE OF THE MINERAL INDUSTRY IN 2019
(Thousand metric tons unless otherwise specified)
|  | Major operating companies |  | Annual
Commodity |  | and major equity owners | Location of main facilities1 | capacitye
Gold, mine, Au content | kilograms | Bayan Airag Exploration LLC | Bayan-Airag Mine, Durvunjil & Zavkhan Soum | NA
Do. | do. | Erdenet Mining Corp. (Government, 100%) | Erdenetiin-Ovoo Mine, and processing plant, | 160
180 km west of Darkhan
Do. | do. | Mongolian Resource Corp. Ltd., 90% | Blue Eyes Mine, Bornuur Soum, Tov Aimag | NA
Do. | do. | Mongolrostsvetmet LLC | Zaamar placer gold operation, Tov Aimag, | 170
240 km southwest of Ulaanbaatar
Do. | do. | do. | Zeregtsee placer mine, 240 km southwest | 180
of Ulaanbaatar
Do. | do. | North Asia Resources Holdings Ltd. | Khar Yamaat placer mine | NA
Do. | do. | Oyu Tolgoi LLC [Turquoise Hill Resources | Oyu Tolgoi Mine, Omnogovi (South Gobi) | 10000
|  | Ltd., 66%, and Erdenes Oyu Tolgoi LLC | Aimag, 80 km north of the China border
(on behalf of the Government), 34%]
Do. | do. | Steppe Gold Ltd. | Altan Tsagaan Ovoo Mine, Tsagaan Ovoo Soum | 1000
Do. | do. | Zinjin Mining Group Co. Ltd., 70% | Nari Tolgoi Mine, Jierigron Sumu, Tov Aimag | 1500
Iron ore, gross weight |  | Darkhan Metallurgical Plant JSC | Tumurtei Mine, Khuder Soum, Selenge Aimag | 11000
Do. |  | do. | Tumur Mine, Khongor Soum, | 1000
Darkhan-Uul Aimag
Do. |  | Lung Ming Mining Co. Ltd., 66.7%, and | Eruu Gol Mine, Yeruu, Selenge Aimag | 2000
|  | China Investment Corp., 33.3% | 85 km southeast of Sukhbaatar
Do. |  | Mongolrostsvetmet LLC | Bargilt Mine and ore dressing plant | 400
20 km from Bor-Undur
Iron and steel, raw steel |  | Darkhan Metallurgical Plant JSC | Plant in Darkhan, Darkhan-Uul Aimag | 100
Lead, mine, Pb content |  | China Nonferrous Metals Group, 51%, | Tumurtiin Ovoo Mine, Sukhe Bator, | 10
|  | and Government, 49% | 180 km southwest of Choibalsan
Do. |  | Shandong Xianglong Co. Ltd. | Tsav Mine, Dornod Aimag | 15
Lime |  | Khutul Cement and Lime JSC | Plant in Saikhan Soum, Selenge Aimag | 65
Limestone |  | Mongolyn Alt (MAK) Group, 100% | Quarry, 14 km from the Olon Ovoot station of | NA
the Trans Mongolia railway
Molybdenum, mine, Mo content |  | Erdenet Mining Corp. (Government, 100%) | Erdenetiin-Ovoo Mine and processing plant, | 3
180 km west of Darkhan
Do. |  | Oyu Tolgoi LLC [Turquoise Hill Resources | Oyu Tolgoi Mine, Omnogovi (South Gobi) | NA
|  | Ltd., 66%, and Erdenes Oyu Tolgoi LLC | Aimag, 80 km north of the China border
(on behalf of the Government), 34%]
Petroleum, crude |  | PetroChina Company Limited Daching | Oilfield in Tamsag Basin | NA
Tamsag-Mongolia LLC
Do. |  | China Petrochemical Corp. (Sinopec) | Oilfield in Southeast Gobi Basin | NA
Silver, mine, Ag content | kilograms | Erdenet Mining Corp. (Government, 100%) | Erdenetiin-Ovoo Mine, and processing plant, | 30000
180 km west of Darkhan
Do. | do. | Oyu Tolgoi LLC [Turquoise Hill Resources | Oyu Tolgoi Mine, Omnogovi (South Gobi) | 30000
|  | Ltd., 66%, and Erdenes Oyu Tolgoi LLC | Aimag, 80 km north of the China border
(on behalf of the Government), 34%]
Do. | do. | Steppe Gold Ltd. | Altan Tsagaan Ovoo Mine, Tsagaan Ovoo Soum | 5000
Tungsten, mine, W content | metric | Erdenet Mining Corp. (Government, 100%) | Erdenetiin-Ovoo Mine and processing plant, | 140
| tons |  | 180 km west of Darkhan
Do. | do. | SS Mongolia LLC | Khovd River Mine, Tsengel Soum, Bayan-Ulgil | 3300
Aimag
Zinc, mine, Zn content |  | Tsairt Minerals Co. Ltd. (China Nonferrous | Tumurtiin Ovoo Mine, Sukhe Bator, | 50
|  | Metals Group, 51%, and Government, 49%) | 180 km southwest of Choibalsan
Do. |  | Shandong Xianglong Co. Ltd. | Tsav Mine, Dornod Aimag | 15
eEstimated. Do., do. Ditto. NA Not available.
1Abbreviations used for units of measure in this table include the following: km—kilometer.