## Text
Advance release
This report will be included in the USGS Minerals Yearbook 2019, volume III, Area Reports—International.
The Mineral Industry of New Caledonia in 2019
This workbook includes an embedded Word document and two tables (see tabs below).
This icon is linked to an embedded text document. Double-click on the icon to view the text document.
First posted | 2023-06-29

## Table1
TABLE 1
NEW CALEDONIA: PRODUCTION OF MINERAL COMMODITIES1
(Metric tons, gross weight, unless otherwise specified)
Commodity2 |  | 2015 | 2016 | 2017 | 2018 | 2019
METALS
Cobalt, mine production, nickel ore, Co content:e |  | 19300 | 20400 | 21500 | 21600 | 21000
Of which, recoverable3 |  | 3640 | 3390 | 2780 | 2100 | 1700
Ferroalloys, ferronickel:
Gross weight |  | 228484 | 261420 | 269961 | 260206 | 247746
Ni content |  | 56486 | 67518 | 73219 | 82114 | 70654
Nickel:
Mine, ore:
Gross weight | thousand metric tons | 14786 | 15429 | 16552 | 16634 | 15331
Ni content |  | 193199 | 204207 | 215382 | 216225 | 209549
Intermediate:
Matte:
Gross weight |  | 9978 | 6333 | -- | -- | --
Ni content |  | 6761 | 4287 | -- | -- | --
Nickel hydroxide cake, Ni content |  | 9686 | 7269 | 6525 | 6723 | 6483
Oxide sinter, Ni content |  | 21044 | 28465 | 30875 | 25800 | 17267
INDUSTRIAL MINERALS
Cement, hydraulic |  | 112041 | 111654 | 104253 | 86343 | 76953
eEstimated. -- Zero.
1Table includes data available through June 22, 2020. All data are reported unless otherwise noted. Estimated data are rounded to no more than three significant digits.
2In addition to the commodities listed, crushed stone, iron, silica, and silica sand may have been produced, but available information was inadequate to make reliable estimates of output.
3Cobalt contained in the following materials: cobalt chloride produced in France from New Caledonian matte, cobalt carbonate and nickel hydroxide produced in New Caledonia, and lateritic nickel ore exported to Australia.

## Table2
TABLE 2
NEW CALEDONIA: STRUCTURE OF THE MINERAL INDUSTRY IN 2019
(Metric tons)
Annual
Commodity | Major operating companies and major equity owners | Location of main facilities | capacity
Cement | Tokuyama Nouvelle Calédonie S.A. (Tokuyama | Grinding plant in Noumea, Province | 180000
| Corp., 74.6%, and others 25.4%) | Nord
Cobalt, in ore and | Société Le Nickel (SLN) [Eramet S.A., 56%; | Kouaoua, Nepoui-Kopeto, and Tiebaghi | 3,000 | e
concentrate, Co content | Société Territoriale Calédonienne de | mining centers, Province Nord, and
| Participation Industrielle (STCPI), 34%; | Thio mining center, Province Sud
Nisshin Steel Co., 10%]
Do. | do. | Boualoudjelima, Etoile du Nord, Poro | NA
Bonini, Poro Francaise, and Poum mining
centers in Province Nord, and Dothio and
Opou mining centers in Province Sud1
Do. | Vale New Caledonia SAS (VNC) (Vale S.A., 95%, and Société | Goro complex, 58 kilometers east of Noumea | 4,500 | e
| de Participation Minière du Sud Calédonien SAS, 5%) | in Province Sud
Nickel:
Ferronickel, Ni content | Koniambo Nickel SAS (KNS) (Société Minière du Sud Pacifique | Koniambo plant in Province Nord | 50000
(SMSP), 51%, and Glencore plc, 49%)
Do. | Société Le Nickel (SLN) [Eramet S.A., 56%; | Doniambo industrial site in Noumea, | 60,000 | e
| Société Territoriale Calédonienne de | Province Sud
Participation Industrielle (STCPI), 34%;
Nisshin Steel Co., 10%]
Nickel hydroxide cake, | Vale New Caledonia SAS (VNC) (Vale S.A., 95%, and Société | Goro complex, 58 kilometers east of Noumea | NA
Ni content | de Participation Minière du Sud Calédonien SAS, 5%) | in Province Sud
Nickel matte, Ni content | Société Le Nickel (SLN) [Eramet S.A., 56%; | Doniambo Industrial site, Noumea, | 15,000 | e
| Société Territoriale Calédonienne de | Province Sud2
Participation Industrielle (STCPI), 34%;
Nisshin Steel Co., 10%]
Nickel oxide, Ni content | Vale New Caledonia SAS (VNC) (Vale S.A., 95%, and Société | Goro complex, 58 kilometers east of Noumea | 57000
| de Participation Minière du Sud Calédonien SAS, 5%) | in Province Sud
Ore and concentrate, | Koniambo Nickel SAS (KNS) [Société Minière du Sud | Koniambo mining center in Province | 36,000 | e
Ni content | Pacifique (SMSP), 51%, and Glencore plc, 49%] | Nord
Do. | Nickel Mining Co. SAS (NMC) [Société Minière du Sud | Nakety, Ouaco, and Kouaoua mining | 31,000 | e
| Pacifique (SMSP), 51%, and POSCO, 49%] | centers in Province Nord, and Boakaine
and Poya mining centers in Province Sud3
Do. | Société des Mines de la Tontouta (SMT) | Bogota, Cap Bocage, Kaala, and Nakety mining | 15,000 | e
centers in Province Nord
Do. | Société Le Nickel (SLN) [Eramet S.A., 56%; | Kouaoua, Nepoui-Kopeto, and Tiebaghi | 87,000 | e
| Société Territoriale Calédonienne de | mining centers, Province Nord, and
| Participation Industrielle (STCPI), 34%; | Thio mining center, Province Sud
Nisshin Steel Co., 10%]
Do. | do. | Boualoudjelima, Etoile du Nord, Poro | 28,000 | e
Bonini, Poro Francaise, and Poum mining
centers in Province Nord, and Dothio and
Opou mining centers in Province Sud1
Do. | Société Minière Georges Montagnat S.A. (SMGM) | Tontouta mining center in Province Sud | 1,000 | e
Do. | Vale New Caledonia SAS (VNC) (Vale S.A., 95%, and | Goro, 58 kilometers east of | 65,000 | e
| La Société de Participation Minière du Sud | Noumea in Province Sud
Calédonien SAS, 5%)
eEstimated. Do., do. Ditto. NA Not available.
1Operated through contractors on the behalf of Société Le Nickel (SLN).
2Production of nickel matte was suspended at the Doniambo industrial site in 2016.
3The Boakine mining center remained closed in 2019.