## Table 2-6
Table 2–6. Summary statistics for assessing analytical variation and accuracy for the standard reference material USGS DGPM-1 determined after a four-acid total digestion of sediment samples by the ICP-AES/MS package at SGS Minerals and for total and carbonate carbon.
[USGS, U.S. Geological Survey; DGPM, disseminated gold ore, Pinson Mine, Nev.; ICP-AES/MS, inductively coupled plasma–atomic emission spectroscopy/mass spectroscopy; RL, reporting limit; n, number of analyses of DGPM-1; RSD, relative standard deviation; %, percent; ppm, parts per million; n/a, not applicable]
Element | Units | RL | n | Target value | Mean | Standard deviation | % RSD | % Recovery
Al | % | 0.01 | 4 | 5.06 | 4.88 | 0.17 | 3.4 | 96
Ca | % | 0.01 | 4 | 0.157 | 0.14 | 0.01 | 3.54 | 90
Fe | % | 0.01 | 4 | 1.34 | 1.33 | 0.04 | 3.04 | 99
K | % | 0.01 | 4 | 2.27 | 2.24 | 0.07 | 2.99 | 99
Mg | % | 0.01 | 4 | 0.337 | 0.32 | 0.01 | 1.81 | 95
Na | % | 0.01 | 4 | 0.06 | 0.06 | 0.01 | 8.7 | 96
S | % | 0.01 | 4 | 0.363 | 0.37 | 0.01 | 2.57 | 103
Ti | % | 0.01 | 4 | 0.266 | 0.26 | 0.01 | 3.14 | 98
As | ppm | 1 | 4 | 180 | 172 | 1.29 | 0.75 | 96
Ba | ppm | 5 | 4 | 1326 | 1293 | 20.6 | 1.6 | 97
Bi | ppm | 0.04 | 4 | 0.114 | 0.12 | 0.02 | 18.9 | 103
Cd | ppm | 0.1 | 4 | 0.33 | 0.28 | 0.05 | 18.2 | 83
Co | ppm | 0.1 | 4 | 1.36 | 1.38 | 0.15 | 10.9 | 101
Cr | ppm | 1 | 4 | 97 | 112 | 17.05 | 15.2 | 115
Cu | ppm | 0.5 | 4 | 13.7 | 13.1 | 1.71 | 13 | 95
Ga | ppm | 0.05 | 4 | 10.8 | 10.9 | 0.46 | 4.25 | 101
In | ppm | 0.02 | 4 | n/a | <0.02 | n/a | n/a | n/a
Li | ppm | 1 | 4 | 39.6 | 38.2 | 0.96 | 2.5 | 97
Mn | ppm | 5 | 4 | 28 | 25.7 | 2.87 | 11.2 | 92
Ni | ppm | 0.5 | 4 | 11.4 | 11.5 | 3.56 | 31 | 101
P | ppm | 50 | 4 | 418 | 400 | 8.16 | 2.04 | 96
Pb | ppm | 0.5 | 4 | 9.8 | 9.58 | 0.66 | 6.84 | 98
Rb | ppm | 0.2 | 4 | 90 | 91.6 | 4.77 | 5.21 | 102
Sr | ppm | 0.5 | 4 | 91.5 | 88.2 | 1.43 | 1.63 | 96
V | ppm | 1 | 4 | 106 | 109 | 2.16 | 1.98 | 103
Zn | ppm | 1 | 4 | 24.4 | 22 | 1.15 | 5.25 | 90
Total C | % | 0.01 | 4 | 0.1 | 0.1 | 0.01 | 9.34 | 103
Carbonate C | % | 0.003 | 3 | 0.01 | 0.01 | 0 | 0 | 100