## Table 5
Table 5. Averages of electron microprobe analyses of sulfide minerals from the Bonnifield district, Alaska.
[Analytical operating conditions and procedures are given in Appendix. Sample locations shown on Sample Locality Map; complete table of analyses given in Table 6. Abbreviations: AM = Anderson Mountain deposit; WTF = West Tundra Flats; Fosters = Fosters Creek zone; Lago = Lago Creek zone; Discovery = Discovery Zone; DC South = Dry Creek South zone. All zones are in the Dry Creek deposit. Analyses made by Robert L. Oscarson and Cynthia Dusel-Bacon. Blank cells indicate that no analysis was made for that element]
Sample no. | Zone/ Deposit | No. anal. averaged | Cu | Pb | As | Fe | S | Zn | Cd | Se | Mn | Ag | Co | Sb | Ni | Hg | Sn
Average weight percent arsenopyrite
DC98-38-208 | Fosters | 4 | 0.00175 | 0.05775 | 42.689 | 36.2195 | 22.0585 | 0.07425 | 0.00825 | 0 | 0.00175 | 0 | 0.054 |  | 0.00775 | 0
DC98-60-128.9 | Fosters | 7 | 0.02228571 | 0.05185714 | 43.17586 | 35.913 | 21.79343 | 0.178 | 0.004142857 | 0 | 0.001857143 | 0.007142857 | 0.04257143 | 0.02085714 | 0.002428571 | 0 | 0.005571429
Average weight percent chalcopyrite
97ADb65b | AM | 4 | 35.64375 | 0.17025 | 0.00125 | 30.2905 | 35.10925 | 0.165 | 0.0115 | 0.00575 | 0.0245 | 0.021 | 0.03475 | 0.006 | 0.004 | 0.0105 | 0.0945
AM98-1-108 | AM | 8 | 35.3465 | 0.138125 | 0.00275 | 30.250125 | 35.130125 | 0.076 | 0.002 | 0.004375 | 0.0135 | 0.015 | 0.037125 | 0.004625 | 0.00175 | 0 | 0.01625
AM98-1-201 | AM | 9 | 35.47167 | 0.1102222 | 0.005111111 | 30.203 | 35.40222 | 0.08177778 | 0.006111111 | 0.005666667 | 0.006777778 | 0.008555556 | 0.02711111 | 0 | 0.01155556 | 0.005888889
AM98-5-212 | AM | 10 | 35.0118 | 0.1368 | 0.0036 | 29.7862 | 35.0393 | 0.1277 | 0.0081 | 0.0146 | 0.0035 | 0.0108 | 0.0388 | 0.0002 | 0.0009 | 0.004
DC97-36-190 | DC South | 22 | 35.21673 | 0.1149545 | 0.002045455 | 30.15759 | 35.349 | 0.1265 | 0.006090909 | 0.008454545 | 0.008045455 | 0.01463636 | 0.03345455 |  | 0.005272727 | 0.004954545
DC98-51-379 | Lago | 7 | 35.597 | 0.104 | 0.006142857 | 29.96571 | 35.26829 | 0.05128571 | 0.0004285714 | 0.009 | 0.004571429 | 0.005428571 | 0.03428571 | 0.007142857 | 0.007285714
DC98-60-128.9 | Fosters | 9 | 35.41011 | 0.105 | 0.007555556 | 30.16122 | 35.19044 | 0.08133333 | 0.007333333 | 0.005 | 0.007111111 | 0.02044444 | 0.02955556 | 0.0004444444 | 0.005777778 | 0.0007777778 | 0.08833333
DC98-60-79 | Fosters | 4 | 35.30925 | 0.08 | 0.00275 | 30.038 | 35.3525 | 0.14275 | 0.006 | 0 | 0.0105 | 0.026 | 0.04175 | 0.00075 | 0.00075 | 0.003 | 0.036
DC98-60-80 | Fosters | 3 | 35.685 | 0.091 | 0.003333333 | 30.44567 | 35 | 0.106 | 0 | 0.003666667 | 0.006 | 0.007 | 0.023 | 0 | 0 | 0 | 0.01033333
97ADb58b | WTF | 6 | 34.79667 | 0.104 | 0.001833333 | 30.315 | 35.19567 | 0.1433333 | 0.006666667 | 0.012 | 0.0075 | 0.007666667 | 0.0265 | 0.0045 | 0.005666667 | 0
97ADb58f | WTF | 3 | 35.26433 | 0.1443333 | 0 | 30.22667 | 35.14 | 0.162 | 0.008666667 | 0.009333333 | 0.003 | 0.004333333 | 0.03533333 | 0.002666667 | 0.008333333 | 0 | 0.009333333
97ADb58g | WTF | 7 | 34.87686 | 0.1051429 | 0.0005714286 | 29.91143 | 35.02114 | 0.5641429 | 0.008428571 | 0.009 | 0.01 | 0.005 | 0.028 | 0 | 0.0005714286 | 0.002285714
Average weight percent galena
97ADb65b | AM | 5 | 0.0176 | 86.2148 | 0 | 0.1996 | 13.1046 | 0.1 | 0.3156 | 0.0848 | 0.002 | 0.004 | 0.031 | 0.005 | 0.002 | 0.0198 | 0.0234
AM98-1-201 | AM | 18 | 0.09872222 | 86.68372 | 0 | 0.2203889 | 13.1215 | 0.09355556 | 0.3698889 | 0.1055 | 0.005222222 | 0.07583333 | 0.01172222 | 0.001 | 0.01272222 | 0.03511111
DC97-36-190 | DC South | 4 | 0 | 87.528 | 0 | 0.05975 | 13.2735 | 0.01125 | 0.27525 | 0.00875 | 0.00275 | 0.06625 | 0.0065 |  | 0.01225 | 0.0235
DC97-9-170A | Discovery | 5 | 0.0336 | 86.922 | 0 | 0.003 | 13.2462 | 0.0444 | 0.2796 | 0.0126 | 0.002 | 0.099 | 0.0118 |  | 0 | 0.0138
DC98-38-208 | Fosters | 19 | 0.004947368 | 87.28389 | 0 | 0.01873684 | 13.22447 | 0.1214737 | 0.2437368 | 0.007368421 | 0.006894737 | 0.01178947 | 0.01936842 |  | 0.004631579 | 0.02989474
DC98-51-379 | Lago | 11 | 0.02881818 | 86.99255 | 0 | 0.2140909 | 13.12982 | 0.125 | 0.2804545 | 0.006181818 | 0.009181818 | 0.0004545455 | 0.01345455 |  | 0.005818182 | 0.03245455
DC98-60-128.9 | Fosters | 12 | 0.0045 | 87.77358 | 0 | 0.005083333 | 13.142 | 0.04391667 | 0.28375 | 0.005666667 | 0.008916667 | 0.001416667 | 0.01866667 | 0.00925 | 0.01441667 | 0.02425 | 0.01058333
DC98-60-79 | Fosters | 11 | 0.03090909 | 87.49364 | 0 | 0.004272727 | 13.12009 | 0.06518182 | 0.2820909 | 0.01836364 | 0.005363636 | 0 | 0.02109091 | 0.0008181818 | 0.008181818 | 0.03545455 | 0.01854545
DC98-60-80 | Fosters | 3 | 0.02233333 | 87.546 | 0 | 0.01 | 13.05733 | 0.05366667 | 0.267 | 0.012 | 0.001 | 0 | 0.001666667 | 0.007666667 | 0 | 0.03966667 | 0.019
97ADb58b | WTF | 10 | 0.0057 | 87.6734 | 0 | 0.0361 | 13.0871 | 0.2001 | 0.2715 | 0.0327 | 0.0036 | 0 | 0.0269 | 0.0128 | 0.0033 | 0.0207
97ADb58f | WTF | 7 | 0.017 | 87.08871 | 0 | 0.1042857 | 13.02143 | 0.2391429 | 0.2805714 | 0.07785714 | 0.002 | 0.003857143 | 0.01771429 | 0.004428571 | 0.006571429 | 0.07142857 | 0.013
97ADb58g | WTF | 3 | 0 | 87.03 | 0 | 0.01566667 | 13.11433 | 0.175 | 0.271 | 0.01233333 | 0.008666667 | 0.022 | 0 | 0.03033333 | 0.023 | 0.028
Average weight percent pyrite
97ADb65b | AM | 15 | 0.06326667 | 0.3152667 | 0.5784667 | 46.42187 | 53.20573 | 0.1058 | 0.004133333 | 0.0034 | 0.04786667 | 0.0112 | 0.04766667 | 0.03 | 0.0376 | 0.0004666667 | 0.008733333
AM98-1-108 | AM | 20 | 0.02047368 | 0.1899474 | 0.07821053 | 46.59547 | 53.67005 | 0.02389474 | 0.007315789 | 0.01894737 | 0.005526316 | 0.01189474 | 0.05931579 | 0.008 | 0.02863158 | 0 | 0.01178947
AM98-1-201 | AM | 21 | 0.1792857 | 0.2392857 | 0.2195238 | 46.37352 | 53.60362 | 0.634381 | 0.004095238 | 0.008666667 | 0.006380952 | 0.01319048 | 0.06704762 | 0.01590476 | 0.01509524 | 0
AM98-5-212 | AM | 19 | 0.1255263 | 0.3240526 | 0.04910526 | 46.06579 | 53.44021 | 0.1479474 | 0.002578947 | 0.01136842 | 0.08368421 | 0.01673684 | 0.07694737 | 0.003368421 | 0.004842105 | 0.001684211
DC97-36-190 | DC South | 67 | 0.01865672 | 0.1586716 | 0.007850746 | 46.86385 | 54.05596 | 0.1079254 | 0.006223881 | 0.01195522 | 0.004402985 | 0.006537313 | 0.05122388 |  | 0.005029851 | 0.0005970149
DC97-9-170A | Discovery | 10 | 0.1537 | 0.2085 | 0.7369 | 46.3363 | 53.6648 | 0.465 | 0.0031 | 0.0075 | 0.0058 | 0.0175 | 0.0449 |  | 0.0357 | 0
DC98-51-379 | Lago | 28 | 0.03853571 | 0.1808571 | 0.2246071 | 46.65182 | 53.752 | 0.08232143 | 0.003678571 | 0.005178571 | 0.0055 | 0.009642857 | 0.04921429 | 0.003571429 | 0.001321429
DC98-38-208 | Fosters | 11 | 0.02290909 | 0.1674545 | 0.2141818 | 46.87945 | 53.996 | 0.2244545 | 0.005727273 | 0.006 | 0.006636364 | 0.008363636 | 0.03327273 |  | 0.03118182 | 0.004181818
DC98-60-128.9 | Fosters | 10 | 0.0037 | 0.1513 | 0.0216 | 47.3411 | 53.8392 | 0.0903 | 0.0062 | 0.0014 | 0.0044 | 0.0108 | 0.0388 | 0.0043 | 0.0034 | 0.0018 | 0.0095
DC98-60-79 | Fosters | 10 | 0.0525 | 0.1704 | 0.0626 | 46.8405 | 53.7656 | 0.1489 | 0.006 | 0.0059 | 0.0064 | 0.0095 | 0.0468 | 0.0056 | 0.0085 | 0.003 | 0.004
DC98-60-80 | Fosters | 3 | 0 | 0.1896667 | 0.03766667 | 46.81333 | 53.82033 | 0.3103333 | 0.01533333 | 0.004 | 0.004 | 0.01366667 | 0.03566667 | 0.005666667 | 0.007333333 | 0.006666667 | 0.003666667
97ADb58b | WTF | 18 | 0.02338889 | 0.2435556 | 0.2461111 | 46.45917 | 53.56367 | 0.09933333 | 0.008055556 | 0.007666667 | 0.005555556 | 0.0135 | 0.03494444 | 0.01205556 | 0.004 | 0.0006111111
97ADb58f | WTF | 11 | 0.044 | 0.1937273 | 0.1209091 | 46.52564 | 53.51855 | 0.07281818 | 0.005818182 | 0.006181818 | 0.002909091 | 0.009272727 | 0.067 | 0.002454545 | 0.009727273 | 0.001090909 | 0.008818182
97ADb58g | WTF | 12 | 0.007416667 | 0.1684167 | 0.2936667 | 46.312 | 53.36658 | 0.2305833 | 0.008333333 | 0.00525 | 0.004666667 | 0.006083333 | 0.04858333 | 0.006166667 | 0.004916667 | 0.004083333
Average weight percent sphalerite
97ADb65b | AM | 10 | 0.0642 | 0.1304 | 0.0036 | 2.2423 | 33.1901 | 66.7831 | 0.1014 | 0.0061 | 0.0034 | 0.0161 | 0.0032 | 0.0078 | 0.0085 | 0.0005 | 0.0095
AM98-1-108 | AM | 14 | 0.2892143 | 0.1105714 | 0.003142857 | 1.972143 | 33.15164 | 65.38557 | 0.1782857 | 0.004714286 | 0.006642857 | 0.008142857 | 0.01064286 | 0.003785714 | 0.0055 | 0.01485714 | 0.006928571
AM98-1-201 | AM | 11 | 0.09509091 | 0.08590909 | 0.004636364 | 2.061273 | 33.24 | 66.26009 | 0.07745455 | 0.001636364 | 0.006727273 | 0.02109091 | 0.01436364 | 0.008909091 | 0.007181818 | 0.01081818
AM98-5-212 | AM | 19 | 0.5025263 | 0.1386842 | 0.002736842 | 1.987316 | 33.15153 | 63.88437 | 0.1228947 | 0.01026316 | 0.01 | 0.01463158 | 0.01747368 | 0.005052632 | 0.004894737 | 0.009736842
DC97-36-190 | DC South | 21 | 0.04842857 | 0.1012381 | 0.004619048 | 2.757381 | 33.86914 | 64.7621 | 0.1881905 | 0.005238095 | 0.02138095 | 0.01033333 | 0.004809524 |  | 0.009761905 | 0.003285714
DC97-9-170A | Discovery | 10 | 0.0472 | 0.1217 | 0.0083 | 1.7634 | 33.8148 | 65.9014 | 0.081 | 0.0076 | 0.0114 | 0.0075 | 0.0101 |  | 0.002 | 0.0062
DC98-51-379 | Lago | 23 | 0.007173913 | 0.1003478 | 0.003043478 | 1.975217 | 33.77213 | 65.58617 | 0.1852174 | 0.00426087 | 0.04895652 | 0.007043478 | 0.01013043 | 0.008565217 | 0.003913043
DC98-38-208 | Fosters | 18 | 0.01283333 | 0.0985 | 0.0035 | 1.856889 | 34.03456 | 65.61961 | 0.1448333 | 0.005722222 | 0.04444444 | 0.01544444 | 0.005666667 |  | 0.008222222 | 0.003666667
DC98-60-128.9 | Fosters | 11 | 0.004090909 | 0.09018182 | 0.005909091 | 1.790273 | 33.13173 | 66.75918 | 0.1704545 | 0.009545455 | 0.02927273 | 0.013 | 0.007545455 | 0.002818182 | 0.005545455 | 0.001818182 | 0.01027273
DC98-60-79 | Fosters | 11 | 0.235 | 0.1060909 | 0.001090909 | 2.368273 | 33.13827 | 65.50436 | 0.1729091 | 0.003818182 | 0.02827273 | 0.01163636 | 0.006181818 | 0.007 | 0.006181818 | 0.006272727 | 0.009181818
DC98-60-80 | Fosters | 8 | 0.01575 | 0.1165 | 0.00575 | 2.72675 | 33.649 | 65.52275 | 0.16475 | 0.006 | 0.04025 | 0 | 0.013 | 0.01475 | 0.0025 | 0 | 0
97ADb58b | WTF | 18 | 0.01705556 | 0.1161667 | 0.0008888889 | 4.740444 | 33.2225 | 62.251 | 0.2227778 | 0.006611111 | 0.08111111 | 0.01616667 | 0.01705556 | 0.007111111 | 0.005055556 | 0.001888889
97ADb58f | WTF | 11 | 0.006636364 | 0.1388182 | 0.005272727 | 4.807 | 33.20309 | 62.05309 | 0.2479091 | 0.003 | 0.09772727 | 0.02172727 | 0.01190909 | 0.007636364 | 0.01045455 | 0.002545455 | 0.001
97ADb58g | WTF | 12 | 0.011 | 0.109 | 0.006833333 | 5.297417 | 33.22467 | 61.58058 | 0.2396667 | 0.00625 | 0.08458333 | 0.01541667 | 0.01458333 | 0.005083333 | 0.002666667 | 0.006083333
Average weight percent tetrahedrite
DC97-9-170A | Discovery | 13 | 22.52754 | 0.1102308 | 0.1874615 | 3.856385 | 23.06231 | 2.764077 | 0 | 0.004307692 | 0.005769231 | 23.35323 | 0.01953846 | 27.04469 | 0.007307692 | 0.02223077
DC98-38-208 | Fosters | 19 | 35.17337 | 0.07305263 | 2.487368 | 3.961737 | 25.49411 | 3.405158 | 0.01036842 | 0.0005789474 | 0.008421053 | 7.115158 | 0.009263158 | 25.23779 | 0.002210526 | 0.02142105
DC98-60-79 | Fosters | 8 | 39.565125 | 0.073125 | 1.15825 | 3.51125 | 25.702125 | 3.936125 | 0.009 | 0 | 0.015 | 0.6885 | 0.016 | 25.801875 | 0.004 | 0.00775 | 0.087875