## Data
sample id | date | carbon | sulfur
c-355183 | 2011-09-08 | 0.095 | 0.195
c-355183 | 2011-09-08 | 0.112 | 0.171
c-355183 |  | 0.1035 | 0.183 | average
|  | 0.01202082 | 0.01697056 | st dev
c-355184 | 2011-09-08 | 0.562 | 0.179
c-355185 | 2011-09-08 | 1.232 | 0.265
c-355186 | 2011-09-08 | 0.175 | 0.557
c-355187 | 2011-09-08 | 0.055 | 0.235
c-355188 | 2011-09-08 | 0.117 | 0.223
c-355189 | 2011-09-08 | 0.126 | 1.252
c-355190 | 2011-09-08 | 0.405 | 0.505
c-355191 | 2011-09-08 | 0.496 | 0.292
c-355192 | 2011-09-08 | 0.068 | <0.01
c-355193 | 2011-09-08 | 0.071 | 0.017
c-355194 | 2011-09-08 | 0.059 | <0.01
c-355195 | 2011-09-08 | 0.212 | 0.682
c-355196 | 2011-09-08 | 0.071 | 0.375
c-355196 | 2011-09-08 | 0.073 | 0.361
c-355196 |  | 0.072 | 0.368 | average
|  | 0.001414214 | 0.009899495 | st dev
c-355197 | 2011-09-08 | 0.893 | 0.251
c-355198 | 2011-09-08 | 0.114 | 0.399
c-355199 | 2011-09-08 | 0.099 | 0.012
c-355200 | 2011-09-08 | 0.083 | 0.102
c-355201 | 2011-09-08 | 0.118 | 0.9191
c-355202 | 2011-09-08 | 0.113 | 0.222
c-355203 | 2011-09-02 | 0.376 | 0.017
c-355203 | 2011-09-23 | 0.387 | <0.01
c-355203 |  | 0.3815 | 0.017 | average
|  | 0.007778175 | -- | st dev
c-355204 | 2011-09-02 | 0.49 | 0.493
c-355204 | 2011-09-23 | 0.46 | 0.32
c-355204 |  | 0.475 | 0.4065 | average
|  | 0.0212132 | 0.1223295 | st dev
c-355205 | 2011-09-02 | 0.36 | <0.01
c-355205 | 2011-09-23 | 0.371 | <0.01
c-355205 |  | 0.3655 | <0.01 | average
|  | 0.007778175 | -- | st dev
c-355206 | 2011-09-02 | 3.738 | 0.031
c-355206 | 2011-09-23 | 3.716 | <0.01
c-355206 |  | 3.727 | 0.031 | average
|  | 0.01555635 | -- | st dev
c-355207 | 2011-09-02 | 4.665 | 0.951
c-355207 | 2011-09-23 | 4.596 | 0.948
c-355207 |  | 4.6305 | 0.9495 | average
|  | 0.04879037 | 0.00212132 | st dev
c-355208 | 2011-09-02 | 1.878 | 0.517
c-355208 | 2011-09-23 | 1.919 | 0.321
c-355208 | 2011-09-23 | 1.874 | 0.443
c-355208 |  | 1.890333 | 0.427 | average
|  | 0.03181981 | 0.08626703 | st dev
c-355209 | 2011-09-02 | 0.574 | 0.941
c-355209 | 2011-09-23 | 0.58 | 0.707
c-355209 |  | 0.577 | 0.824 | average
|  | 0.004242641 | 0.165463 | st dev
c-355210 | 2011-09-02 | 0.95 | <0.01
c-355210 | 2011-09-23 | 0.936 | <0.01
c-355210 |  | 0.943 | <0.01 | average
|  | 0.009899495 | -- | st dev
c-355211 | 2011-09-02 | 0.295 | <0.01
c-355211 | 2011-09-23 | 0.3 | <0.01
c-355211 |  | 0.2975 | <0.01 | average
|  | 0.003535534 | -- | st dev
c-355212 | 2011-09-23 | 1.01 | <0.01
c-355212 | 2011-09-02 | 0.987 | <0.01
c-355212 |  | 0.9985 | <0.01 | average
|  | 0.01626346 | -- | st dev
c-355213 | 2011-09-02 | 0.283 | <0.01
c-355213 | 2011-09-23 | 0.3 | <0.01
c-355213 |  | 0.2915 | <0.01 | average
|  | 0.01202082 | -- | st dev
blank | 2011-08-26 | <0.01 | <0.01
blank | 2011-08-26 | <0.01 | <0.01
blank | 2011-09-02 | <0.01 | <0.01
blank | 2011-09-08 | <0.01 | <0.01
blank | 2011-09-23 | <0.01 | <0.01
cystine | 2011-09-02 | 29.929 | 27.459
cystine | 2011-09-08 | 29.84 | 27.362
cystine | 2011-09-23 | 29.784 | 27.19

## Method
Note on B5: Rick Wilkin: Analysis Method Samples were analyzed using a ThermoScientific Flash 2000 CHNS-O analyzer. Samples were weighed into tin capsules along with V2O5. The samples are combusted at >1200°C and the resulting combustion gases are swept into a chromatographic column by a carrier helium gas. Gases are separated in the column and detected by a thermal conductivity column.