## Sheet1
Appendix D - Leachate concentrations SGF, SIF, SLF, SPF
| Ag (mg leached/ kg solid) | Al (mg leached/ kg solid) | As (mg leached/ kg solid) | Ba (mg leached/ kg solid) | Be (mg leached/ kg solid) | Bi (mg leached/ kg solid) | Ca (mg leached/ kg solid) | Cd (mg leached/ kg solid) | Ce (mg leached/ kg solid) | Co (mg leached/ kg solid) | Cr (mg leached/ kg solid) | Cs (mg leached/ kg solid) | Cu (mg leached/ kg solid) | Dy (mg leached/ kg solid) | Er (mg leached/ kg solid) | Eu (mg leached/ kg solid) | Fe (mg leached/ kg solid) | Ga (mg leached/ kg solid) | Gd (mg leached/ kg solid) | Ge (mg leached/ kg solid) | Ho (mg leached/ kg solid) | K (mg leached/ kg solid) | La (mg leached/ kg solid) | Li (mg leached/ kg solid) | Lu (mg leached/ kg solid) | Mg (mg leached/ kg solid) | Mn (mg leached/ kg solid) | Mo (mg leached/ kg solid) | Na (mg leached/ kg solid) | Nb (mg leached/ kg solid) | Nd (mg leached/ kg solid) | Ni (mg leached/ kg solid) | P (mg leached/ kg solid) | Pb (mg leached/ kg solid) | Pr (mg leached/ kg solid) | Rb (mg leached/ kg solid) | Sb (mg leached/ kg solid) | Sc (mg leached/ kg solid) | Se (mg leached/ kg solid) | SiO2 (mg leached/ kg solid) | Sm (mg leached/ kg solid) | SO4 (mg leached/ kg solid) | Sr (mg leached/ kg solid) | Ta (mg leached/ kg solid) | Tb (mg leached/ kg solid) | Th (mg leached/ kg solid) | Ti (mg leached/ kg solid) | Tl (mg leached/ kg solid) | Tm (mg leached/ kg solid) | U (mg leached/ kg solid) | V (mg leached/ kg solid) | W (mg leached/ kg solid) | Y (mg leached/ kg solid) | Yb (mg leached/ kg solid) | Zn (mg leached/ kg solid) | Zr (mg leached/ kg solid)
Hemimorphite SGF | 2.59 | 17.37 | 182 | 3.714 | 17.5 | <RL | 14100 | 1420 | 0.079 | 0.578 | * | 0.095 | 9.64 | 0.07 | 0.0501 | 0.011 | 39.7 | 0.078 | 0.061 | 1.25 | 0.017 | 10 | 0.154 | 2.43 | <RL | 30 | 483 | <RL | <RL | * | 0.152 | 0.35 | 15 | 24.58 | 0.039 | 0.059 | 0.034 | 9.99 | 7.03 | 128420 | 0.023 | <RL | 1.36 | 0.01 | 0.01 | <RL | * |  | 0.0087 | 0.728 | * | <RL | 0.741 | 0.022 | 278996.2 | <RL
Hydrozincite/Willemite SGF | 28.9 | 113.27 | 60.1 | 4.734 | 0.2 | <RL | 20600 | 617 | 0.39 | 0.272 | 2.07 | * | 2619.87 | 0.632 | 0.5011 | 0.094 | 103 | 0.838 | 0.56 | <RL | 0.15 | 120 | 1.934 | <RL | 0.08 | 1860 | 232 | <RL | 1320 | * | 1.73 | 15.1 | 35 | 3749.88 | 0.388 | 0.045 | 15.544 | 0.6 | 12.35 | 6700 | 0.392 | <RL | 35.1 | <RL | 0.092 | 0.021 | 1.36 | <RL | 0.0762 | 612 | 5.45 | 0.127 | 9.808 | 0.462 | 515996.2 | 0.7
Smithsonite SGF | 1.95 | 151.27 | 13 | 4.254 | 0.06 | 2.61 | 6160 | 1210 | 0.533 | 381.994 | 0.13 | 0.009 | 128.87 | 0.1 | 0.0741 | 0.02 | 225 | 0.428 | 0.098 | 0.36 | 0.023 | 10 | 0.447 | 0.64 | 0.01 | 274 | 167 | <RL | <RL | <RL | 0.393 | 2.59 | 35 | 1529.88 | 0.084 | 0.033 | 0.098 | 1.78 | 4.66 | 25220 | 0.054 | <RL | 2.85 | <RL | 0.016 | <RL | * | * | 0.0112 | 1.15 | 0.5 | <RL | 0.99 | 0.072 | 174996.2 | 0.01
Sphalerite Bal SGF | <RL | 10.27 | <RL | 0.152 | <RL | <RL | 748 | 1.61 | 0.135 | 0.535 | * | * | 0.43 | 0.019 | 0.008 | 0.006 | 112 | 0.064 | 0.018 | <RL | 0.004 | 0 | 0.068 | 0.2 | <RL | 14 | 2.64 | <RL | <RL | <RL | 0.093 | 0.06 | 325 | 2.42 | 0.018 | 0.015 | 0.044 | * | <RL | * | 0.008 | <RL | 1.25 | <RL | 0.003 | 0.082 | * | <RL | 0.0012 | 0.55 | * | 0.05 | 0.1 | <RL | 651.2 | <RL
Sphalerite Creede SGF | <RL | 99.17 | 6.31 | 0.804 | <RL | <RL | 98 | 3.18 | 2.201 | 0.56 | * | 0.018 | -0.044 | 0.049 | 0.0121 | 0.013 | 313 | 0.148 | 0.068 | <RL | 0.0094 | 29 | 1.154 | 0.17 | <RL | 44 | 29.3 | <RL | <RL | <RL | 0.731 | 0.16 | 5 | 202.88 | 0.228 | 0.085 | 0.136 | * | * | * | 0.097 | <RL | 0.606 | <RL | 0.012 | <RL | * | * | 0.0012 | 0.051 | 0.19 | <RL | 0.216 | 0.009 | 1376.2 | <RL
DupSphalerite Creede SGF | <RL | 93.47 | 6.55 | 1.294 | <RL | <RL | 94 | 3.33 | 2.331 | 0.634 | * | 0.019 | <RL | 0.05 | 0.0221 | 0.012 | 289 | 0.148 | 0.07 | <RL | 0.0092 | 29 | 1.254 | 0.28 | <RL | 39 | 27.6 | <RL | <RL | <RL | 0.779 | 0.18 | 5 | 152.88 | 0.248 | 0.082 | 0.1045 | * | <RL | * | 0.098 | <RL | 0.643 | <RL | 0.0085 | <RL | * | * | 0.0012 | 0.05 | * | <RL | 0.222 | 0.01 | 1456.2 | <RL
Hemimorphite SIF | 0.254 | 12.41 | 182 | 3.01 | 8.22 | 0.027 | 8462 | 1339.942 | * | 0.534 | * | 0.117 | 9.43 | 0.003 | * | 0.0002 | <RL | 0.072 | <RL | <RL | 0.0021 | * | * | <RL | <RL | * | 386.2 | 0.15 | nr | 0.32 | 0.008 | 0 | * | 0.12 | 0.001 | 0.2 | 0.045 | 7.17 | 5.9 | 74570 | * | <RL | 1.443 | 0.108 | 0.001 | <RL | * |  | * | 0.147 | * | 0.094 | * | * | 243929.2 | 0.03
Hydrozincite/Willemite SIF | 2.17 | 17.81 | 26.7 | 3.21 | 0.26 | <RL | 9592 | 463.942 | * | 0.156 | * | * | 1707.73 | 0.008 | 0.001 | 0.0003 | <RL | 0.412 | 0.015 | * | 0.0031 | * | 0.021 | <RL | <RL | 941 | 125.2 | 0.07 | nr | 0.22 | 0.037 | 9.4 | * | 1038.96 | 0.008 | * | 10.236 | 0.07 | 8.48 | 2780 | * | <RL | 28.653 | * | 0.0055 | <RL | * | <RL | * | 13.2 | 1.99 | 0.123 | 0.263 | * | 459929.2 | <RL
Smithsonite SIF | 0.214 | 3.65 | 7.73 | 2.26 | 0.3 | 0.084 | 2582 | 866.942 | * | 252.926 | * | * | 89.73 | * | * | 0.005 | <RL | 0.232 | 0.005 | <RL | 0.0011 | * | * | <RL | <RL | 84 | 93.5 | 0.32 | nr | 0.057 | 0.011 | 1.35 | * | 201.96 | 0.001 | * | 0.0295 | 0.96 | 2.9 | 12570 | 0.003 | <RL | 2.213 | * | 0.001 | <RL | * | * | * | 0.115 | * | <RL | * | <RL | 157929.2 | <RL
Sphalerite Bal SIF | <RL | 4.6 | 0.33 | 0.14 | 0.24 | <RL | 300 | 1.272 | 0.031 | 0.498 | * | * | * | * | * | 0.0023 | 1.8 | 0.062 | 0.017 | <RL | 0.0001 | * | 0.007 | <RL | <RL | * | 1.34 | <RL | nr | 0.02 | 0.04 | * | * | * | 0.004 | * | 0.0055 | * | <RL | * | * | <RL | 1.353 | * | * | 0.026 | * | <RL | * | 0.083 | * | 0.068 | 0.003 | * | 482.2 | <RL
Sphalerite Creede SGF | <RL | 36.11 | 9.4 | 1.4 | 0.19 | <RL | -1 | 0.524 | 0.437 | 0.531 | * | 0.018 | * | 0.005 | * | 0.0029 | 15.7 | 0.112 | 0.014 | <RL | 0.0059 | * | 0.235 | <RL | <RL | 34 | 20.4 | 0.18 | nr | <RL | 0.131 | * | * | 43.96 | 0.041 | 0.43 | 0.243 | * | <RL | 90 | 0.018 | <RL | 0.843 | * | 0.0048 | <RL | * | * | * | 0.024 | * | <RL | * | * | 989.2 | <RL
DupSphalerite Creede SGF | <RL | 40.81 | 9.01 | 1.5 | 0.26 | <RL | 17 | 0.34 | 0.4 | 0.473 | * | 0.006 | * | * | 0 | 0.008 | 25.2 | 0.092 | 0.028 | <RL | 0.0047 | * | 0.211 | <RL | <RL | 42 | 20.9 | 0.15 | nr | <RL | 0.12 | * | * | 45.86 | 0.042 | 0.05 | 0.207 | * | <RL | 140 | 0.019 | <RL | 0.833 | <RL | 0.002 | <RL | * | * | * | 0.019 | 0.02 | <RL | 0.006 | * | 921.2 | <RL
Hemimorphite SLF | <RL | <RL | 122 | * | 0.05 | <RL | 149 | 0.643 | <RL | 0.146 | <RL | 0.093 | 11.2 | 0.005 | <RL | <RL | <RL | <RL | <RL | <RL | <RL | 11 | <RL | 0.54 | <RL | 26 | 13.1 | <RL | nr | <RL | <RL | <RL | * |  | <RL | 0.106 | <RL | <RL | <RL | 860 | <RL | * | 0.643 | <RL | <RL | <RL | * | <RL | <RL | 0.699 | <RL | <RL | <RL | <RL | 418.72 | <RL
Hydrozincite/Willemite SLF | <RL | <RL | 7.52 | 0.444 | <RL | <RL | 3742 | 12.5 | <RL | 0.054 | <RL | <RL | 506 | <RL | <RL | <RL | <RL | <RL | <RL | <RL | <RL | 118 | <RL | * | <RL | 508 | 3.65 | <RL | nr | <RL | <RL | 0.42 | * | 10.72 | <RL | 0.041 | 0.388 | <RL | <RL | 100 | <RL | 1100 | 19.913 | <RL | <RL | 0.541 | * | <RL | <RL | 73.3 | <RL | <RL | <RL | <RL | 440.72 | <RL
Smithsonite SLF | <RL | 7.94 | 2.18 | 0.376 | <RL | <RL | 155 | 2.71 | <RL | 12.7 | <RL | <RL | 22.2 | <RL | <RL | <RL | <RL | <RL | <RL | <RL | <RL | 2 | <RL | * | <RL | 47 | 4.08 | <RL | nr | <RL | <RL | <RL | * | 1.99 | <RL | 0.032 | <RL | <RL | <RL | 300 | <RL | * | 0.443 | <RL | <RL | <RL | * | <RL | <RL | 0.431 | <RL | <RL | <RL | <RL | 647.72 | <RL
DupSmithsonite SLF | <RL | 7.35 | 2.22 | 0.468 | <RL | <RL | 212 | 2.82 | <RL | 13.8 | <RL | <RL | 22.9 | <RL | <RL | <RL | <RL | <RL | <RL | <RL | <RL | * | <RL | * | <RL | 50 | 4.41 | <RL | nr | <RL | <RL | <RL | * | 2.14 | <RL | 0.035 | <RL | <RL | <RL | 320 | <RL | 500 | 0.573 | <RL | <RL | <RL | * | <RL | <RL | 0.446 | <RL | <RL | <RL | <RL | 644.72 | <RL
Sphalerite Bal SLF | <RL | 12.6 | <RL | 0.03 | <RL | <RL | -59 | <RL | <RL | 0.074 | <RL | <RL | <RL | <RL | <RL | <RL | 32.7 | 0.06 | <RL | <RL | <RL | * | <RL | * | <RL | 19 | 3.99 | <RL | nr | <RL | <RL | <RL | * | * | <RL | 0.072 | <RL | <RL | <RL | 90 | <RL | 100 | 0.223 | <RL | <RL | <RL | * | <RL | <RL | 1.12 | <RL | <RL | <RL | * | 349.72 | <RL
Sphalerite Creede SLF | <RL | 22.8 | 2.47 | 0.016 | <RL | <RL | 1 | <RL | <RL | 0.359 | <RL | 0.051 | 0.61 | <RL | <RL | <RL | 6.4 | 0.053 | <RL | <RL | <RL | 49 | <RL | 0.53 | <RL | 42 | 16.5 | <RL | nr | <RL | <RL | <RL | * | 21.22 | <RL | 0.195 | <RL | <RL | <RL | 120 | <RL | 2000 | 0.503 | <RL | <RL | <RL | * | <RL | <RL | <RL | <RL | <RL | <RL | <RL | 389.72 | <RL
Hemimorphite SPF | <RL | <RL | 32.9 | 4.91 | 0.85 | <RL | 12951 | 1170 | <RL | 1 | 0.04 | 0.06 | 7.96 | 0.0019 | * | 0 | <RL | <RL | 0.012 | 0.048 | * | 1000 | 0.012 | * | <RL | 55 | 239 | <RL | nr | <RL | <RL | <RL | * | 0.56 | <RL | 0.04 | <RL | 1.09 | 1 | 14180 | <RL | * | 1.91 | <RL | <RL | <RL | <RL | 0.14 | 0.0058 | 0.224 | <RL | <RL | 0.074 | <RL | 22295.94 | <RL
Hydrozincite/Willemite SPF | <RL | <RL | 2.8 | 3.01 | <RL | <RL | 6521 | 71.4 | * | 0.236 | 0.16 | * | 824 | 0.0949 | 0.072 | 0.016 | <RL | <RL | 0.125 | <RL | 0.0251 | 600 | 0.416 | 0.34 | <RL | 796 | 57.2 | <RL | nr | <RL | 0.348 | 3.62 | * | 1009.84 | 0.066 | 0.04 | 1.67 | <RL | 2.56 | 440 | 0.076 | 1900 | 28.92 | <RL | 0.0166 | 1.54 | * | <RL | 0.011 | 205 | <RL | <RL | 1.96 | 0.042 | 42795.94 | <RL
Smithsonite SPF | <RL | <RL | 2.46 | 3.79 | <RL | <RL | 1401 | 216 | * | 93.6 | 0.1 | * | 46.4 | 0.0049 | 0 | 0.0002 | <RL | <RL | 0.011 | <RL | * | 500 | 0.106 | 0.74 | <RL | 105 | 43.1 | <RL | nr | <RL | 0.065 | 0.57 | * | 645.84 | 0.019 | * | <RL | <RL | 1.94 | 5880 | <RL | 1000 | 1.44 | <RL | * | <RL | * | <RL | <RL | 0.356 | 0.53 | <RL | 0.122 | 0.005 | 38995.94 | <RL
DupSmithsonite SPF | <RL | -19.55 | 2.24 | 3.67 | <RL | <RL | 1421 | 214 | * | 93.9 | 0.09 | * | 46.7 | 0.0049 | 0.005 | 0.0002 | <RL | <RL | 0.011 | <RL | 0.0004 | 500 | 0.1 | 0.48 | <RL | 106 | 44.1 | <RL | nr | <RL | 0.067 | 0.61 | * | 648.84 | 0.017 | * | <RL | <RL | 2.24 | 5760 | <RL | 1000 | 1.38 | <RL | <RL | <RL | 0.1 | <RL | <RL | 0.322 | <RL | <RL | 0.115 | 0.006 | 39195.94 | <RL
Sphalerite Bal SPF | <RL | 20.8 | <RL | 0.94 | <RL | <RL | 120 | 0.051 | 0.018 | 0.15 | 0.33 | * | <RL | <RL | 0.005 | * | 314 | <RL | 0.0058 | 0.1 | 0.0008 | 100 | 0.024 | 1.14 | <RL | 73 | 8.82 | <RL | nr | <RL | 0.014 | 0.38 | 0.015 | 1.23 | <RL | 0.05 | <RL | <RL | <RL | 250 | <RL | 1200 | 0.46 | <RL | <RL | <RL | 0.06 | <RL | 0.005 | 1.28 | 0.51 | <RL | 0.032 | 0.015 | 1535.94 | <RL
Sphalerite Creede SPF | <RL | 45.6 | 8.62 | 1.49 | 0.06 | <RL | 181 | 0.439 | 2.109 | 1.02 | 0.19 | * | <RL | 0.0329 | 0.019 | 0.015 | 223 | 0.064 | 0.082 | <RL | * | 2100 | 1.21 | 1.98 | <RL | 85 | 44.8 | <RL | nr | <RL | 0.746 | <RL | 0.009 | 651.84 | 0.232 | 0.25 | <RL | <RL | <RL | 350 | 0.111 | 2700 | 1.52 | <RL | 0.0043 | <RL | * | <RL | <RL | <RL | 0.68 | <RL | 0.207 | <RL | 1915.94 | <RL