## PR Field Notes
FIELD NOTES FOR THE PEA RIDGE MINE
FIELD_ID | MINE_LEVEL_DRIFT | ROCK_TYPE | ROCK_DESC
PR001 | 2275; X11 | 2275 Porphyry | Rhyolite with quartz+red feldspar phenocrysts; hematite spots with alteration halos; protolith was rhyolitic lava flow
PR010 | 2275; main haulage | 2275 Porphyry | 30' west of contact of with 1825 rhyolite porphyry, relatively fresh
PR100 | 1825; x-cut 1315 approx. 90' from V12 | Brecciated magnetite ore | Fractured/brecciated magnetite ore zone, magnetite replaced by hematite along veinlets; seams and pods of calcite and minor quartz in ore (approx. 5 % by volume)
PR101 | 1825; x-cut 1315 30' down from V12 on west rib | Quartz-calcite vein | Quartz-calcite-barite(?)-green mineral in fractured magnetite-hematite ore; also vug-filling
PR102 | 1825; x-cut 1315 | Massive magnetite ore | Massive magnetite ore, about 5' N of PR-101
PR104 | 1825; V12-1315 southwest intersection of drifts | Quartz vein cutting magnetite ore | Late quartz vein with dustings of exotic minerals in magnetite ore
PR105 | 1825; V12-1315 southwest intersection of drifts | Quartz vein cutting magnetite ore | Biotite + quartz in vein in magnetite ore
PR106 | 1825 on V12@ 1315 northeast rib | Massive quartz vein | Massive quartz vein with vug filling in magnetite-hematite ore; 2 stages quartz?
PR107 | 1825 | Mafic dike | Mafic dike, 8"-12" thick, 80 dip S
PR108 | 1825; + 1120-V12 | Pyrite-bearing quartz vein in magnetite ore | Quartz vein, approx.3 cm wide, in massive magnetite-hem; vein with approx. 3% py
PR109 | 1825; + 1120-V12 northeast intersection | Massive ore | Massive magnetite-hematite ore, heavily jointed & fractured, with vugs/veins of quartz+calcite
PR011 | 2275; main haulage | 1825 porphyry | Chocolate-colored aphanitic "trachyte", 10-20' east of contact with 2275 porphyry
PR110 | 1825; near intersection of AD and V14 | Silicified rhyolite | Silicified & quartz veined rhyolite at contact with hematite-magnetite-Cu ore
PR111 | 1825; near intersection of AD and V14 | Silicified rhyolite (2275 porphyry) | Reddened, silicified 2275 porphyry
PR112 | 1825; near intersection of AD and V14 | Least altered 2275 rhyolite | Least altered 2275 porphyry near ore zone
PR113 | 1825; near intersection of AD and V14 | Massive silicified zone | Completely silicified rhyolite, with trace relict porphyritic texture
PR114 | 1975; AD @ lunch room | Quartz-kspar vein | Quartz-kspar vein in altered rhyolite (represents fluids from silicified zone alteration)
PR012 | 2275;·main haulage | Black porphyry | Chemistry indicates is 1675 porphyry even though 25' s of 1675 contact
PR121 | 1975; X13@1311 | Barite-calcite-quartz vug | Large (1' wide) vug with quartz-calcite-barite in hematite zone
PR122 | 2675; REE breccia pipe | Hematite breccia with quartz in REE breccia pipe | Hem breccia with quartz? + chlorite+actinolite
PR123 | 2675; REE breccia pipe | Hematite+magnetite breccia with rhyolite in REE breccia pipe | Hematite-magnetite breccia with clasts of rhyolite and reddened rhyolite; sulfide-bearing
PR124 | 2675; REE breccia pipe | Clasts of hematite+pyrite+chalcopyrite+ breccia | Hem-magnetite breccia with pyrite-chalcophyrite(?)-rhyolite clasts-ap-calcite
PR125 | 2675; REE breccia pipe | Reddened rhyolite clast in breccia pipe | Reddened rhyolite with hematite-pyrite-kspar alteration
PR126 | 2675; REE breccia pipe | REE breccia pipe material | REE breccia pipe (500 cps), channel sample 3' zone along rib; dark green matrix with barite
PR127 | 2675; REE breccia pipe | REE breccia pipe material | REE breccia pipe (700 cps); along interface with hematite breccia
PR128 | 2675; REE breccia pipe | REE breccia pipe material | REE breccia with altered rhyolite clast rimmed by barite in barite-rich matrix
PR129 | 2675; eastern most end of AD drift | Massive quartz | Massive silicified zone with ghosts of rhyolite clasts replaced by quartz with grayish tinge from hematite; fractures coated with sericite
PR013 | 2275; at Y on main | 1675 porphyry | Chocolate-brown colored groundmass, vs. Black for black porphyry
PR130 | 2675; eastern most end | Silicified reddened rhyolite | Silicified reddened rhyolite with no sulfides seen in contact with hem-cemented breccia
PR131 | 2675; eastern most end | Open-space quartz | Massive whitish quartz with traces of kspar from along fractures. Sharp contacts with altered rhyolite
PR132 | 2675; eastern most end | Mafic dike | Mafic dike that cuts reddened silicified rhyolite; dike cut by reverse fault (photo)
PR133 | 2675 decline | Aplite dike | Aplite cuts silicified rhyolite on incline from 2675 level
PR134 | 2440; UD15E | Latest quartz vein post-REE breccia pipe) | Quartz vein that cuts barite-REE breccia pipe; Stage 4 quartz (picture of quartz vein cutting REE breccia pipe material)
PR135 | 2440; UD15E | REE breccia | REE-barite breccia pipe material, 2500 cps
PR136 | 2440; UD15E | Quartz vein (pre-REE breccia pipe) | Quartz vein, grayish in color, that cuts hematite ore but is cut by ree breccia pipe (Stage 2 or 3 quartz)
PR137A | 2440; UD15E | Hematite ore cut by calcite-barite veins | Calcite-barite veins cut pre-REE breccia pipe (Stage 2) quartz veins in hematite ore
PR137B | 2440; UD15E | Hematite ore cut by veins | Calcite-barite veins cut pre-REE quartz veins in hematite ore
PR138 | 2440; main drift | Silicified rhyolite | Massive silicification of rhyolite with sericite alteration, cut by REE breccia pipe
PR139 | 2440; main drift | Calcite-barite pod | Calcite-barite pod in hematite-magnetite ore
PR014 | 2275; N end X11 | Silica+hem | Silicified zone, silica+hematite alteration halo on north side magnetite ore
PR140 | 2440; just NW of incline to 2475 | Massive silicification zone | Massive silicification zone replacing rhyolite; open-space-bearing grayish to whitish quartz with traces of altered rhyolite
PR141 | 2440; @ 2475 decline | Silicified rhyolite | Silicified rhyolite, pinkish, with thin clear veinlets & patches of white quartz
PR142 | no sample | no sample | no sample
PR143 | 2440; southern-most end of OP23 near intersection with UD7VW | Amphibole zone | Clasts of amphibole rock in magnetite-apatite matrix
PR144 | 2440; + UD12W-OP23 | Magnetite ore | Magnetite ore from core, magnetite-py (8%) with later ap-calcite-quartz(?), chip sample
PR145 | 2125; AD | 1825 porphyry | Porphyritic rhyolite (unit 1825)
PR146 | 2125; AD | Aplite dike | Aplite dike cuts 2275 Porphyry, which shows silicic alteration associated with margin of dike
PR147 | 2125; X13 drift | Hematite ore | Massive foliated hematite with calcite+barite(?), gangue in vugs, seams, pods, and veinlets
PR148 | 2125; X11; 1124 x-cut; S.W. corner | Massive ore | Foliated magnetite-hematite ore. Because see no tectonic foliation in any other units, must be flow foliation? Seams of late quartz-calcite. Apatite occurs in late vug.
PR149 | 2125; X11; 1124 x-cut | Late state vug filling in massive Fe ore | Vug filling of quartz+calcite+biotite+chalcopyrite+hematite; host rock of magnetite-hematite ore, cp growing on quartz
PR015 | 2275; NW end V12 | Silica+hem | Silicified zone
PR150 | 2125; AD drift | Quartz-k feldspar vein in 2275 Porphyry | Quartz-kspar vein cuts reddened rhyolite (2275 Porphyry), with pyrite
PR151 | 2125; AD drift | Massive quartz pod in 2275 Porphyry | Massive white quartz pod shaped like a snake cutting 2275 Porphyry. Assume is from main stage quartz alteration event
PR152 | 2125; AD drift | 2275 Porphyry | Freshest 2275 Porphyry available
PR153 | 2275; + ADE-V12S | Massive magnetite ore | Magnetite ore with interstitial quartz-apatite ; mullions of fault surfaces cut massive silicified zone. Deformation = post-silicic phase
PR154 | 2275; V12 drift @ ADE | REE breccia pipe | REE breccia pipe (800 cps), with phlogopite, K-feldspar; in contact with hematite ore
PR155 | 2275; intersection of ADE and V12 drift; on V12 drift | Silicified rhyolite | Intensely silicified rhyolite, penetrative fabric cuts silicification
PR156 | 2275; X13; 1320 x-cut | Massive magnetite ore (core of deposit) | Magnetite-hematite ore in core of the deposit; minor apatite disseminated, approx. 3% py, tr quartz
PR157 | 2275; hole; @ X11-V12 intersection | Quartz vein/Aplite dike | Quartz vein/aplite dike with quartz-py-bio-calcite-molybdenite
PR158 | 2275; + X11-V12 | Massive amphibole zone rock | Course-grained actinolite with magnetite-quartz from amphibole zone hangingwall; trace quartz+pyrite in interstitial veins
PR159 | 2275; V12; 1325 x-cut | Ore breccia | Rhyolite porphyry clasts in magnetite matrix, clasts with chlorite alteration rims
PR016 | 2275; @ Shaft #1 | 2275 porphyry | Freshest sample of 2275 porphyry seen
PR160 | 2370; AD | Quartz in REE breccia pipe | REE breccia pipe with quartz
PR161 | 2370; AD; end | Banded rhyolitic country rocks | Banded rocks, with pyrite-magnetite-plag, lineation approximately horizontal along foliation plane
PR162 | 2370; AD; end | Banded rhyolitic country rocks | Banded rhyolitic country rocks next to massive magnetite ore, banding made up of quartz-amph bands with py-cp-kspar
PR163 | 2370; AD; end | Massive ore | Massive magnetite-hematite ore, with disseminated seams and pods of ap-quartz; act intergrown with magnetite
PR164 | 2370; next to 3001SX cut | Silicified rhyolite | Massive silicification of rhyolite, Main Stage quartz alteration, grayish quartz, next to sample PR-165
PR165 | 2370; next to 3001SX cut | K-feldspar-quartz vein | Vein of quartz-K-feldspar-biotite; approximately 25 cm thick (Stage 2 quartz?)
PR166 | 2370; 30PX x-cut | Massive silicification zone | Massive gray silicified zone in host rhyolite next to quartz-K-feldspar vein, adjacent to REE breccia pipe
PR167 | 2370; 30PX x-cut | Lte quartz vein | Quartz-K-feldspar vein cutting massive silicification zone, clear quartz vein with gray quartz overgrowths (Stage 3 quartz?)
PR168 | 2370; 30PX x-cut | REE breccia pipe | REE breccia pipe (3000 cps), = finely comminuted breccia, with barite?/kspar
PR169 | 2370; 30PX x-cut | late stage barite crystals | Barite crystals for R.O. Rye, growing in vug; post-quartz-kspar stage
PR017 | 2370; PDD-6 | Silicified rhyolite breccia | Contains disseminated pyrite-chlorite-quartz and later fracture-controlled material in breccia
PR170 | 2370; 30PX x-cut | Xenotime | Xenotime crystals on early quartz+K-feldspar
PR171 | 2275 V12 drift | Ampibole zone rocks in magnetite ore | large block carried out from the 2275 V12 drift. Amphibole zone rock clasts in magnetite ore from hanging wall zone.
PR172 | 2275; 1st drift N of 1325 PD off X13 | Bladed hematite | Bladed (secondary) hematite in magnetite/hematite ore.
PR173 | 2275 @ V12 & ADE | REE Breccia pipe | REE Breccia pipe (ADE drift). GSA stop 2; Sample over 1m sq. of breccia pipe.
PR174 | 2275; intersection of V12+1325PD | Chloritic clast in fine-grained magnetite | Angularand elongated chloritized rhyolite wall rock clasts and amphibole zone clasts partially digested and aligned in imbricate vertical structure. Clasts have internal folication parallel to imbrication direction. Amphibole zone alteration preceeded emplacement of hydrothermal ore body.
PR175 | 2275; X1116 drift off V12 | REE breccia pipe | Dark green hard REE breccia pipe. Jim Hussman found Au and Te here.
PR176 | 2275; X15 | Amphibole zone rock | Footwall zone of ore deposits; Amphibole zone rock with large coarse-grained amphibole with interstitial dark red apatite with silicification--quartz (Main Stage quartz) is younger than amphibole zone alteration
PR176A | 2275; X15 | Course-grained amphibole zone rock | Course-grained amphibole zone rock
PR176B | 2275; X15 | Silicified amphibole zone rock | Amphibole rock with superimposed Main Stage quartz silicification (country rock altered to amphibole zone rock before massive silicification
PR176C | 2275; X15 | Silicified amphibole zone rock | Silicified amphibole zone rock cut by later smoky quartz vein (2nd Stage quartz). Smoky quartz is later forming cavity filling crystals
PR177 | 2275; V14 and X15 on small drift S of main haulage drift | Barite-rich REE breccia pipe | Barite-rich REE breccia pipe with large clasts of Main Stage quartz blocks (cobble sized) in matrix of barite. Dark blue fluorite, pyrite, and chalcopyrite grown on top of barite; Breccia pipes emplaced after Main Stage quartz alteration.
PR177A | 2275; V14 and X15 on small drift S of main haulage drift | Barite-rich REE breccia pipe | Fragle sampls of flourite on barite with early clasts of Main-Stage quartz
PR177B | 2275; V14 and X15 on small drift S of main haulage drift | Barite-rich REE breccia pipe | Large sample of barite+chalcopyrite+pyrite
PR177C | 2275; V14 and X15 on small drift S of main haulage drift | Barite-rich REE breccia pipe | Composite sample for geochemistry containing barite+flourite+chalcopyrite+pyrite+quartz
PR178 | 2505; intersection of AD drift with DX13 along S wall 40' S of intersection | REE breccia pipe | Same pipe as exposed on 2275 (the "Au+Te pipe" of Hussman). Rock flour-like matrix with dark green mica, whispy clasts of hematite ore (3-4" long), clasts of gray quartz+K-feldspar Main Stage quartz (pipes post Si-K silicification). Pipe cuts pseudobreccia as well.
PR178A | 2505; intersection of AD drift with DX13 along S wall 40' S of intersection | REE breccia pipe | Composite sample over 1m square of REE breccia pipe material
PR178B | 2505; intersection of AD drift with DX13 along S wall 40' S of intersection | REE breccia pipe (pyrite sample) | Pyrite sampled from REE-breccia pipe matrix for isotope work in equilibrium with barite
PR179A | 2475; X12 drift | REE breccia pipe | Don't think is same pipe as on 2505 or 2270. Continuous with 2440 pipe. Pyrite-rich zone in REE breccia pipe.
PR179B | 2475; X12 drift | REE breccia pipe | Composite sample for geochemistry
PR018 | 2370; PDD-6 | Magnetite ore | Massive magnetite ore, magnetite >> hem, chip of late quartz+apatite
PR180 | 2475; X12 drift | West end Porphyry | Hematite alteration veinlets throughout fractured rhyolite porphyry.
PR181 | 2275; 1116 drift @X11 | Silicified REE breccia pipe | Contact between breccia pipe and hematite-altered ryholite host rock seems injected. Fault present on side of REE breccia pipe, but is later. No evidence of REE breccia pipe coming up along fault.
PR182 | 2370, Off the AD drift in small storage drift east of PDD-6 | REE breccia pipe | Altered, friable breccia pipe material
PR019 | 2370; PDD-6 | Transition zone ore | Change from hematite to magnetite ore, magnetite=hematite, hematite replaces magnetite
PR002 | 2275; X11 | 1975 porphyry | Freshest rhyolitic ash-flow tuff available, from hanging wall zone of deposit. Contains shards, lithic frags, lithophysae, rare quartz phenocrysts hydrothermal(?) hematite with alteration halo around, moderate to strong alteration amph and chlorite alteration of clasts with magnetite matrix
PR020 | 2370; PDD-6 | Silicified rhyolite breccia | Altered rocks, 10,000 counts per second (cps) on scintillometer, apatite(?)-bearing, towards silicified and REE zones from ore
PR021 | 2370; PDD-6 | Apatite-zone rocks | Hematite + apatite replacing magnetite, REE zone, dark pink mineral; 5,000 cps
PR022A | 2275; AD drift | Volcanoclastic breccia | Hematitized volcaniclastic layered sed breccia clasts, matrix = hematite, after magnetite(?)
PR022B | 2370; PDD-6 | Rhyolite breccia | Rhyolite breccia with hematite matrix, clasts brick-red, matrix dominant
PR023 | 2275; V12 | Hangingwall breccia | Biotite schist, 1875 Porphyry clasts in magnetite+apatite+pyrite+chalcopyrite matrix
PR024 | 2275; V12 | Hangingwall breccia | Country rocks clasts with chloritic alteration in magnetite+apatite+pyrite+chalcopyrite matrix
PR025A | 2275; end X11 | Aplite dike | Fine-grained pink aplite, cross-cuts amphibole hanging wall rocks
PR025B | 2370; AD | Pseudobreccla | Country rock clasts are characterized by in-situ iron oxide fracture-filling and are unrotate; wall rocks replaced by hematite-magnetite
PR026 | 2370; AD | Pseudobreccia | 1975 Porphyry clasts with hematite-actinolite-quartz-pyrite-calcite-chalcopyrite-biotite matrix
PR027A | 2370; AD | Late vein | Quartz -barite-flourite-chalcopyrite-xenotime-phlogopite-muscovite-allanite
PR027B | 2370; AD | Silicified rhyolite cut by quartz veins | Grab sample over 1 m of silicified country rocks cut by quartz-rich veins with xenotime
PR028 | 2505 | Polylithic breccia | Polylithic breccia
PR029 | 2675; eastern most end | Quartz vein | Late-stage major quartz vein
PR003 | 2275; X11 | 2275 porphyry | Rhyolite with moderate to strong alteration of hydrothermal hematite
PR030 | 2675; eastern most end | Sulfide-rich breccia | Sulfide-rich breccia with clasts of hematite and porphyry; clasts rounded and rotated
PR031 | 2475; intersection DX5-X11 | Brecciated mafic dike | Brecciaed mafic dike, chlorite-calcite-pyrite matrix, rare rhyolite clasts; dike cuts magnetite ore with sharp contact
PR032 | 2475; SE corner of DX5-AD intersection | Coarse-grained apatite | Apatite forms clasts with hematite in breccia pipe; apatite looks residual from magnetite-apatite ore; magnetite altered to hematite
PR033A | 2440; UD15E NE corner of UD15-AD intersection | Magnetite-hematite breccia | Magnetite-hematite breccia
PR033B | 2440; UD15E NE corner of UD15-AD intersection | Rhyolite clast in red breccia | Rhyolite clast in magnetite breccia; ore breccia intruded by red breccia
PR033C | 2440; UD15E NE corner of UD15-AD intersection | Magnetite/hematite breccia | Magnetite to hematite along pipe margins; quartz veins, apatite pods in magnetite zone; hematite clasts to 20 inches
PR033D | 2440; UD15E NE corner of UD15-AD intersection | REE breccia pipe | Porphyry clasts in matrix of rock flour+barite+monazite(?)+quartz+mica+clay+white mica
PR034 | 2440 | Silicified porphyry breccia in REE breccia pipe | Silicified breccia with porphyry clasts, quartz-hematite matrix, tourm along joints, 10,000 cps
PR035 | 2440; UD14W | Magnetite ore | Brecciated sulfide-bearing magnetite ore with minor clasts of porphyry, barite+apatite forms pods in ore
PR036 | 2440; 190 ft from intersection of UD14W with AX2 | Brecciated ore | Brecciated ore with barite matrix
PR037 | 2440; intersection UD14W-UDC | Magnetite ore zone | Sulfide-bearing magnetite ore zone
PR038 | 2440; UD14W | Breccia | Breccia with country rocks-magnetite-pyrite-apatite-hematite
PR039 | 2275; AD drift | Breccia with brick-red matrix | Rhyolite clasts in hem-quartz or monazite or kspar matrix, cut by cal veinlets
PR004 | 2275; + X11-V12 | Amphibole-quartz-magnetite, skarn? | Amphibole and chlorite alteration of clasts with magnetite matrix, hangingwall zone
PR040 | 2275 | Laminated microbreccia | Volcaniclastic sedimentary block in hematite breccia zone, laminated quartz-hematite rocks, with martite-c.g. Magnetite xtals
PR041 | 2370; AD | Mafic vein/dike (related to REE breccia?) | Biotite+phlogopite, green vein with pink secondary kspar or barite
PR041A | 2370; AD | 1975? Porphyry | Host porphyry in crackle breccia with hematite invading porphyry along fractures
PR041B | 2370; AD | Pseudobreccia | Sulfide-rich + magnetite
PR042 | 2370; AD | Pseudobreccia | Sulfide-rich + magnetite
PR043 | 2370; +2400AI-AD | Amphibole-rich rock | Amphibole-apatite-sulfide rich rock. What was the protolith?
PR044 | 2370; +2400AI-AD | Aplite dike | 6"-wide aplite dike that cuts amphibole rocks, w' quartz-sulfide veinlet
PR045 | 2370; AD drift | Aplite dike | Aplite dike cuts silic alteraion (intrusion post-silicification of deposit)
PR046 | 2440; UD14W | Soft REE breccia pipe material | Soft REE-bearing breccia pipe with rhyolite clasts, fluidized breccia texture; cuts magnetite ore
PR048 | 2275; E-end AD | Matrix-supported breccia | Breccia with chlorite matrix with kspar(?) Phenocrysts; high REE; near magnetite-silicified zone; looks like has granite xenolithic clasts
PR049 | 2370; AD drift | Mafic vein/dike (related to REE breccia?) | Quartz-white mica-pyrite veinlets cut all stages breccia development; 1,400 cps
PR005 | 2275; V12@ X11 | Amphibole-apatite-magnetite zone | Epitaxial actinolite growing into magnetite+aptite; sample of amphibole+apatite+magnetite+chalcopyrite from hangingwall zone
PR050 | 2370; AD drift | Vuggy barite | Barite in silicified zone; post-xenotime; post silicification
PR051 | 2370; AD drift | Pseudobreccia | Rhyolite clasts with quartz-hematite veins; clasts show no rotation or rounding
PR052 | 2370; AD drift | Pseudobreccia | Rhyolite clasts with quartz-hematite veins; clasts show no rotation or rounding
PR053A | 2370; PDD-5 | Magnetite ore | Magnetite-apatite-calcite+later calcite, surrounded by fine grainted apatite+magnetite ore
PR053B | 2370; PDD-5 | Magnetite-apatite ore | Fine-grained equigranular ore, slightly richer in apatite than normal ore
PR054 | 2370; PDD-5 AD intersection | Pseudobreccia | 1975 Rhyolite unit? Porphyry breccia clasts in hem-py matrix, py greater than normal
PR055 | 2370; PDD-5 AD intersection | Pyrite-barite-hematite | Pyrite-barite-hematite in transition zone
PR056 | 2370; PDD-5 18' south of intersection of AD on east rib | Pyrite-barite-hematite | Sample from transition zone from ore to country rock
PR057 | 2370; PDD-5 18' south of intersection of AD on east rib | Hematite pseudo breccia | Hematite+pyrite+barite(?) in transition zone 18 feet down east rib
PR058 | 2370; PDD-5 south of intersection of AD on east rib | Transition zone between pseudobreccia and massive ore | Transition breccia zone of magnetite+hematite+pyrite. Hematite looks later than magnetite
PR059A | 2370; PDD-5 18' south of intersection of AD on east rib | Chlorite-rich zone | Chlorite-rich zone
PR059B | 2370; PDD-5 AD 65' south of intersection on west rib | Magnetite breccia zone | Barite-rich vein in magnetite breccia zone with hematite veinlets replacing magnetite
PR006 | 2275; end X11 | Pyrite-rich vein | Pyrite-calcite-biotite-chalcopyrite vein from aplite dike cutting massive magnetite-actinolite clast in skarn zone
PR060 | 2370; PDD-5 AD 70' south of intersection on east rib | Aplite dike | Aplite dike
PR061 | 2370; PDD-5 135' south of intersection with AD | Magnetite vein | Magnetite veins in chlorite-rich clasts with later apatite/barite?
PR062 | 2370; PDD-5 145' south of intersection with AD | Massive ore | Typical massive magnetite ore; magnetite-py-hem-quartz-ap, typical high grade
PR063 | 2370; PDD-5 180' south of intersection with AD | Magnetite ore | Massive ore, magnetite-pyrite-quartz, quartz interstitial with magnetite; contemporaneous
PR064 | 2370; PDD-5 20' north of PDD-5 cross drift | Massive ore | Massive ore, magnetite-pyrite-hematite
PR065 | 2370; PDD-5 at PDD5 cross drift | Main ore zone | Magnetite-ap
PR066 | 2370; PDD-6 at corner of AD drift | Vein (quartz-rich) | Quartz-barite-chlorite-hematite vein in altered rhyolite
PR067 | 2370; PDD-6 west rib | Host altered rhyolite | Vein in altered rhyolite host rock to ore deposit
PR068 | 2370; PDD-6 west rib 15' down from AD drift | Tourmaline-rich vein | Tourmaline-rich vein in "replacement" pegmatite, altered zone @ pegmatite
PR069 | 2370; PDD-6 west rib 20' down from AD drift | Pseudobreccia | Hematite infiltrating rhyolite
PR007 | 2275; end X11 | Aplite dike | Aplite chip sample, dike cuts hangingwall breccia with sharp contact and no observed alteration
PR070 | 2370; PDD-6 | Hematite ore | Hematite-rich ore with vein of hematite+barite+calcite
PR071 | 2370; PDD-6 | REE breccia pipe | REE-rich breccia pipe
PR072 | 2370; PDD-6 | REE breccia pipe | REE-rich breccia pipe
PR073 | 2370; PDD-6 | Magnetite ore zone | Apatite-bearing magnetite ore
PR074 | 2370; PDD-6 | Magnetite ore zone | Apatite-bearing magnetite ore, gradational transition between hematite and magnetite zones
PR075 | 2370; PDD-6 | Magnetite ore zone near REE pipe | Magnetite ore zone material adjacent to REE breccia pipe, alteration phases include magnetite-hematite-chlorite
PR076 | 2370; PDD-6 | Magnetite ore zone | Pyrite-bearing magnetite ore 25' south of REE breccia pipe contact
PR077A | 2370; PDD-6 | Massive magnetite ore | Magnetite-rich ore, 40' south of REE breccia pipe
PR077B | 2370; PDD-6 | Coarse-grained apatite from ore zone | Coarse-grained apatite from magnetite ore zone
PR078A | 2370; PDD-6 | Quartz vein | Smoky quartz-barite-calcite vein cuts magnetite ore, magnetite ore clasts in vein, 45' S of breccia pipe
PR078B | 2370; PDD-6 | Quartz vein | Small quartz vein in magnetite, hematite alteration envelope around vein?
PR079 | 2370; PDD-6' | Massive ore | Magnetite-py, 100' S of REE breccia pipe
PR008 | 2275; + X11E-X11 | 1975 porphyry | Aphanitic rhyolite. Sample is weakly altered, with possible flow banding; protolith was flow-banded welded tuff
PR080 | 2370; PDD-6 | Magnetite ore zone | Magnetite ore, relatively enriched in pyrite
PR081 | 2370; PDD-6 | Nuelle sample: Mafic dike | Dark green, aphanitic mafic dike, cuts to PDD-5, thin, skinny dike
PR082A | 2370; PDD-6 | Magnetite ore zone | Clastic fine-grained magnetite ore, with lots sulfides, mineral phases=magnetite+apatite+pyrite, magnetite-pyrite matrix
PR082B | 2370; PDD-6 | Magnetite ore zone | Equigranular magnetite ore, with lots sulfides, with magnetite-apatite-pyrite clasts? In f.g. Magnetite-py matrix
PR083 | 2370; OPAD north of AD drift | Late-stage barite-fluorite | Late barite-fluorite-argillite, fluorite on barite blades
PR084 | 2370; OPAD north of AD drift | 1975 porphyry | Least altered 1975 porphyry country rock; fine-grained rhyolite with salmon colored feldspar phenocrysts (1-2 mm dia).
PR085 | 2275; V12-X11 intersection | Aplite dike | Aplite dike cut by quartz-biotite-pyrite+/-chalcopyrite vein, aplite cuts amph breccia
PR086 | 2275; X11 stope | Amphibole zone | Magnetite-chalcopyrite-amphibole from pile end of X11 stope, early amph zone; note: 2 gen. Chalcopyrite
PR087 | 2275; V12 | Early magnetite ore stage | Early ore stage of magnetite ore body, mineral phases = magnetite-apatite-pyrite
PR088 | 2275; V12 | Amphibole zone | Amphibole zone with amphibole-magnetite-apatite-pyrite
PR089 | 2275; X11 | Actinolite crystals | Large actinolite crystals with late calcite; actinolite to 2" blades with vuggy calcite
PR090 | 2275; X11 | Late-stage vuggy calcite | Late-stage vuggy calcite
PR091 | 2275; AD drift | 2275 porphyry | Freshest rhyolite on drift to shaft 1
PR092 | 2275; AD drift | 2275 porphyry | Freshest rhyolite on drift to shaft 1
PR009A | 2275; X11E; #601 | 1975 porphyry | Lithophysal-bearing devitrified rhyolite tuff
PR009B | 2275; X11E; #601 | 1975 porphyry | Rhyolite tuff with lithophysae replaced by hematite
193488 | 2320 ft sublevel, AD drift | REE-bearing breccia pipe | Pea Ridge Mine, 2320 ft sublevel, ad(?) drift REE-bearing breccia pipe 1/28/1991
193488B | 2320 ft sublevel, AD drift | REE-bearing breccia pipe | Pea Ridge Mine, 2320 ft sublevel AO drift, REE-bearing breccia pipe, 1/28/91
193419 | Pea Ridge Mine, hematite, qz?-hm-ap, pod 2275' level, intersection of v12 and 1120pd, for chemistry, pod in magnetite zone 12/4/90 | Pea Ridge: Quartz-hematite-apatite pod in magnetite zone | Pea Ridge Mine, hematite, qz?-hm-ap, pod 2275' level, intersection of v12 and 1120pd, for chemistry, pod in magnetite zone 12/4/90
193420 | 2370 AD drift | Aplite dike | Nuelle sample: aplite dike
193479 | 2440 level | "Fresh" mafic dike 2440 level | Nuelle sample: "Fresh" mafic dike 2440 level
193481 | 2575 level | Mafic dike 2575 level | Nuelle sample: Mafic dike 2575 level
193484 | 2275 level | Altered aplite dike 2275 level | Nuelle sample: Altered aplite dike
193487 | 2320 Sublevel | Amphibole zone | Nuelle sample: Footwall, incipient amphibole zone, 1/28/1991
193486 | 2275 ft level, X11181D | REE-bearing breccia pipe | Pea Ridge Mine, 2275 ft level, X11181D high count area of REE-bearing breccia pipe, 1/28/1991
194406 | 2275' Level 1116SD @ 30' FROM V12 drift | Quartz+apatite vug filling in magnetite ore zone | Nuelle sample: Quartz-hematite-apatite pod in magnetite ore (2175' LEVEL V12@1118)
194407 | 2175 level, v12, near 1118 | Quartz+hematite+chalcopyrite+apatite vug filling in magnetite ore zone | Nuelle sample: Quartz+hematite+chalcopyrite+apatite microcrystalline vug fill in magnetite ore zone, 2175 level, v12, near 1118, 1/28/1991
193488 | 2275 ft level near 1118 drift | Barite in magnetite ore | Nuelle sample: Magnetite ore, 2275 ft level, barite in mag. near 1118
193485 | 2275 ft level near 1118 near | Barite in magnetite ore | Nuelle sample: Magnetite ore, 2275 ft level, barite in mag. near 1118
193486 | 2275 ft level, X1118 SD drift | REE-bearing breccia pipe | Nuelle sample: High count area +REE-bearing breccia pipe
194406 | 2275 ft level, 1116SD, 30' from V12 drift | Quartz+apatite vug filling in magnetite ore zone | Nuelle sample: Quartz+apatite pod in magnetite ore zone
111850 | 2275 ft level, X-11 | REE-bearing breccia pipe with pyrite+magnetite | Nuelle sample: REE-bearing breccia pipe, pyrite, magneite,
1983421 | 2370 AD drift | Sericitize aplite dike 2370 AD drift | Nuelle sample: Sericitize aplite dike 2370 AD drift
1
1