## Sheet1
Table 1. Pb isotope data from sulfide mineral deposits, Russian Far East. [Analyst: KL, Kenneth Ludwig; RV, Robert Vaughn. Mineral abbreviations used in the column marked Mineralogy are: ang, anglesite; ank, ankerite; asp, arsenopyrite; Au, gold; Ag, silver or mixed silver-bearing minerals; bg, boulangerite; bar, barite; bn, bornite; Bi, bismuth-bearing minerals; cal, calcite; cc, chalcocite; ch, chrysocolla; cn, cinnabar; cp, chalcopyrite; cr, chromite; cs, cerussite; cu, cuprite; cv, covelite; dl, dolomite; ep, epidote; fl, fluorite; gn, galena (GN where a handpicked separate is used for chemical analysis); gt, garnet; hm, hematite; lm, limonite; ma, malachite; mar, marcasite; mly, molybdenite; mt, magnetite; po, pyrrohotite; px, pyroxene; py, pyrite; qz, quartz; REE, rare-earth minerals; rut, rutile; Sb, antimony-bearing minerals; sch, scheelite; si, siderite; sl, sphalerite; Sn, tin-bearing minerals; ss, smithsonite; st, stibnite; stn, stannite; sulfosalts, mixed sulfosalt minerals, tt, tetrahedrite (TT where handpicked separate used for chemical analysis); and tu, tourmaline. Age abbreviations used in the columns marked Geologic Host Age and Mineralization Age are: }, Mesozoic; K, Cretaceous; J, Jurassic; ^, Triassic; ¦, Paleozoic; P, Permian; *, Pennsylvanian; M, Mississippian; D, Devonian; S, Silurian; O, Ordivician; _, Cambrian; =, Precambrian, probably Neoproterozoic(?). Empty cells indicates no data]
Subdivisions of periods are designated as early (e), middle (m), and late (l). | Sample no. | OFR 96-513A site no. (Nokleberg & others, 1996) | North Latitude (DM) | East Longitude (DM) | 206Pb 204Pb | + | 2σ | 207Pb 204Pb | + | 2σ | 208Pb 204Pb | + | 2σ | Analyst | Deposit type (Cox and Singer, 1986) | Model no. | Tectonostratigraphic terrane (Nokleberg and others, 2005) | Metallogenic belt (Nokleberg and others, 1996) | Host age | Mineralization age | Host rock | Structure | Texture | Mineralogy of deposit
Karalveem | KRV | R58-05 | 68 11 | 166 09 | 18.495 | + | 0.015 | 15.549 | + | 0.019 | 38.298 | + | 0.062 | KL | Low-sulfide Au-quartz vein | 36a | Nutesyn | Chukotka | ^ | eK? | gabbro | igneous contact | vein | GN, asp, sch, ank, sl, py, po, Au
Ryveem | K55R-89 | R60-02 | 69 21 | 178 19 | 18.437 | + | 0.015 | 15.6 | + | 0.019 | 38.278 | + | 0.062 | KL | Low-sulfide Au-quartz vein | 36a | Chukotka | Chukotka | m ¦ | K? | metasediment-hosted | shear zone | veins | asp, sl, GN, py, cp, Au
Maiskoe | M-1 | R59-06 | 69 02 | 173 44 | 18.807 | + | 0.007 | 15.61 | + | 0.009 | 38.745 | + | 0.03 | RV | Disseminated Au |  | Chukotka | Eastern Asia-Arctic: Anuyi-Beringovsky | m^-l^ | e K-l K? | sediment-hosted | shear zone | disseminated | py, asp, sl, sch, gn, st, Au
Dalny | 791-K | Q57-01 | 67 31 | 160 49 | 18.494 | + | 0.015 | 15.528 | + | 0.019 | 38.084 | + | 0.061 | KL | Epithermal Au-Ag | 25d | Chukotka | Oloy | l K | l K? | monzonite | stockwork | disseminated | GN, cp, py, bn, sl, mly, mt, po
Innakh | 332976 | Q57-02 | 67 17 | 159 22 | 18.604 | + | 0.008 | 15.513 | + | 0.01 | 38.114 | + | 0.033 | RV | Porphyry Cu-Mo-Au | 20c | Chukotka | Oloy | l^/lK | l K | sediment-hosted/monzonite | stockwork | veins | py, gn, sl, po, cp, mly, ank, tt, Bi, Au
Vesennee | 517Bsh | Q58-06 | 66 30 | 164 24 | 18.272 | + | 0.015 | 15.481 | + | 0.019 | 37.753 | + | 0.061 | KL | Epithermal Au-Ag | 25d | Nutesyn | Oloy | l J | l J-K? | dacite | lens/stockwork | vein | GN, sl, py, lm, cp, bn, ma, tt, Au, Ag
Vesnovka | 1066/sh84 | Q55-04 | 64 32 | 149 23 | 17.952 | + | 0.01 | 15.51 | + | 0.013 | 37.763 | + | 0.042 | RV | Kipushi Cu-Pb-Zn | 32c | Omulevka | Omulekva River | m O | O? | sediment-hosted | stratabound | vein ,disseminated | gn, sl, cp, ch
Olcha | Ol-1-30 | Q57-07 | 64 57 | 156 26 | 16.209 | + | 0.015 | 15.188 | + | 0.021 | 37.09 | + | 0.067 | RV | Epithermal Au-Ag | 25d | Omolon | Kedon | m D-l D | 255 Ma | volcanic rock-hosted | cross-cutting | vein | gn, sl, py, cp, sulfosalts, Au, Ag
Kubaka | KBK | P57-03 | 63 44 | 160 01 | 17.287 | + | 0.012 | 15.434 | + | 0.016 | 37.462 | + | 0.051 | RV | Epithermal Au-Ag | 25d | Omolon | Kedon | m-l D | K? | volcanic rock-hosted | cross-cutting | vein | py, asp, gn, tt, Ag, Au
Vist | Om-3.1 |  | 65 24 | 157 01 | 15.887 | + | 0.013 | 15.269 | + | 0.018 | 35.99 | + | 0.058 | KL | Epithermal Au-Ag | 25d | Omolon | Omolon | = | l D? | sandstone-hosted | lens/cross-cutting | vein | GN, sl, py, asp, hm, Au, Ag
Sedoi | Om-1.7.3 | P57-02 | 63 49 | 158 25 | 17.421 | + | 0.015 | 15.51 | + | 0.019 | 38.394 | + | 0.063 | KL | Pb-Zn skarn | 18c | Omolon | Eastern Asia-Arctic: Korkodon-Nayakhan | O | l K | carbonate-hosted | igneous contact | vein, replacement | GN, ang, sl, cp, py, asp, Ag, Bi, Te, Au
Valunistoe | 6246-5 | Q60-05 | 66 28 | 177 38 | 18.022 | + | 0.003 | 15.434 | + | 0.004 | 38.036 | + | 0.014 | RV | Epithermal Au-Ag | 25d | Chukotka | Eastern Asia-Arctic: Anuyi-Beringovsky | l K | l K? | volcanic rock-hosted | lens/podiform | vein | sl, cp, gn, argentite, Au, Ag
Medgora | Mr-1 | Q57-06 | 65 17 | 159 32 | 18.317 | + | 0.004 | 15.517 | + | 0.005 | 38.203 | + | 0.018 | RV | Porphyry Cu-skarn | 18a | Omolon | Left Omolom | M | e K | carbonate-hosted | igneous contact | disseminated, vein | py, asp, cp, mly, po, gt, px, mt, hm, sl
Karamken | 19-1-KN74 | P56-55 | 60 14 | 151 00 | 18.276 | + | 0.007 | 15.525 | + | 0.009 | 38.153 | + | 0.03 | RV | Epithermal Au-Ag | 25d | Viliga | Eastern Asic-Arctic: Okhotsk | l K | l K | andesite/felsic volcanic rock-hosted | cross-cutting | quartz vein | py, sl, cp, gn, Ag, Au, Sn
Agat | Ag-1 | P56-46 | 60 58 | 150 53 | 18.353 | + | 0.007 | 15.532 | + | 0.01 | 38.205 | + | 0.03 | RV | Epithermal Au-Ag | 25d | Viliga | Eastern Asic-Arctic: Okhotsk | K | l K? | andesite | cross-cutting | quartz veins | sl, cp, gn, py, asp, tt, po, Au, Ag, Hg
Tidit | 24-Td-79 | P56-13 | 62 51 | 155 11 | 18.293 | + | 0.004 | 15.507 | + | 0.006 | 38.189 | + | 0.018 | RV | Polymetallic vein-Ag-Pb-Zn | 22c | Kula-Nera | Eastern Asia- Arctic: Omsukchan | e K/l K | l K | sediment-hosted hornfels | igneous contact | vein | gn, sl, cp, py, asp, tt, cs, Ag
Mechta | 24/Mch79 | P56-15 | 62 48 | 155 05 | 18.321 | + | 0.006 | 15.513 | + | 0.008 | 38.215 | + | 0.025 | RV | Polymetallic vein-Ag-Pb-Zn | 22c | Kula-Nera | Eastern Asia- Arctic: Omsukchan | l K | l K? | felsic volcanic rocks | sheeted-vein | vein | gn, sl, cp, py, asp, tt, Au, Ag
Dukat | 156-D-73 | P56-18 | 62 36 | 155 11 | 18.323 | + | 0.08 | 15.509 | + | 0.071 | 38.195 | + | 0.18 | KL | Epithermal Au-Ag | 25d | Kula-Nera | Eastern Asia- Arctic: Omsukchan | 93 Ma | 77 Ma | felsic volcanic rocks | breccia | zoned, vein | GN, sl, py, cp, asp, Ag, Sb, Au
Ircha | 20-Ir-79 | P56-36 | 61 51 | 155 39 | 18.327 | + | 0.005 | 15.517 | + | 0.007 | 38.179 | + | 0.021 | RV | Polymetallic vein-Sn | 20b | Prikolyma | Eastern Asia- Arctic: Omsukchan | l K | l K | andesite | igneous contact | vein | gn, cs, asp, cp, py, po, sl, Bi, Ag
Nyavlenga | 498-NS | P56-49 | 60 44 | 153 28 | 18.337 | + | 0.011 | 15.529 | + | 0.014 | 38.167 | + | 0.047 | RV | Epithermal Au-Ag | 25d | Viliga | Eastern Asia-Arctic: Koni-Yablon | e K | e K | andesite/felsic volcanic rock-hosted | cross-cutting | quartz veins | py, sl, gn, cp, asp, tt, bn, mly, Ag, Au
Kandychan | 14Gz90 | P56-51 | 60 36 | 150 20 | 18.364 | + | 0.0154 | 15.537 | + | 0.019 | 38.339 | + | 0.062 | KL | Polymetallic vein-Sn | 20b | Viliga | Eastern Asia-Arctic: Verkhne-Kolyma | l K | l K | felsic volcanic rocks | cross-cutting | quartz vein | gn, cs, py, cp, asp, bn, sl, Ag
Kheta | H-1 | P56-43 | 61 06 | 151 47 | 18.38 | + | 0.004 | 15.539 | + | 0.005 | 38.338 | + | 0.016 | RV | Polymetallic vein-Sn | 20b | Viliga | Eastern Asia-Arctic: Verkhne-Kolyma | l K | l K | felsic volcanic rocks | breccia pipe | massive/vein | gn, sl, cp, cs, py, po, Bi, Ag
Omulev | 1095/sh89 | Q55-05 | 64 13 | 148 23 | 17.936 | + | 0.014 | 15.532 | + | 0.019 | 37.746 | + | 0.061 | KL | Austrian Alps W | 15a | Omulevka | Omulevka River | m O | S? | sediment-hosted | stratabound | disseminated | GN, sch, py, cp, Sb, As minerals
Pereval | 6842/ya90 |  | 64 47 | 150 16 | 17.939 | + | 0.014 | 15.529 | + | 0.019 | 37.798 | + | 0.061 | KL | Austrian Alps W | 15a | Omulevka | Urultun and Sudar Rivers | l O | S? | carbonate-hosted | stratabound | vein | GN, qz, cal
Prolivnoe | 905-2/sh88 | P55-06 | 63 30 | 149 18 | 18.063 | + | 0.018 | 15.564 | + | 0.023 | 37.971 | + | 0.076 | RV | Carbonate-hosted Pb-Zn | 32a | Kula-Nera | Urultun and Sudar Rivers | e D | M-*? | carbonate-hosted | stratabound | disseminated/vein | dl, sl, gn, fl, ang
Urultun | R-419 | P55-02 | 63 40 | 148 42 | 18.119 | + | 0.015 | 15.559 | + | 0.019 | 37.971 | + | 0.061 | KL | Carbonate-hosted Pb-Zn | 32a | Kula-Nera | Urultun and Sudar Rivers | M-* | M-*? | carbonate-hosted | stratabound | disseminated | gn, dl, sl, fl, py, bar, cn, ang
Urultun | K-301/ya83 | P55-02 | 63 40 | 148 42 | 18.107 | + | 0.015 | 15.551 | + | 0.019 | 37.935 | + | 0.061 | KL | Carbonate-hosted Pb-Zn | 32a | Kula-Nera | Urultun and Sudar Rivers | M-* | M-*? | carbonate-hosted | stratabound | disseminated | gn, dl, sl, fl, py, bar, cn, ang
Deputatskoe | CD-888/b | R54-08 | 69 15 | 139 58 | 18.332 | + | 0.015 | 15.525 | + | 0.019 | 38.198 | + | 0.061 | KL | Polymetallic vein-Sn | 15b | Omulevka | Chokurdak | J | J-K | sediment-hosted | cross-cutting | vein | gn, rut, asp, sl, stn, ss
Bulat | CD-992/a | k/p-10 | 69 28 | 139 55 | 18.345 | + | 0.015 | 15.532 | + | 0.019 | 38.238 | + | 0.062 | KL | Polymetallic vein-Sn | 20b | Omulevka | Yana-Polousnen | J | J-K | sediment-hosted | cross-cutting | vein | gn, sl, py
Kandidatskoe | 157-82 | R55-03 | 69 24 | 149 44 | 18.44 | + | 0.015 | 15.5 | + | 0.02 | 38.25 | + | 0.064 | RV | Au-skarn | 18 | Omulevka | Yana-Polousnen | P | K | monzonite | igneous contact | replacement | asp, po, Au, px, gt, Co-minerals
Kunarev | 6031-8/ya90 | P56-04 | 63 24 | 150 55 | 18.513 | + | 0.016 | 15.573 | + | 0.019 | 38.511 | + | 0.063 | KL | Porphyry Cu-skarn | 18a | Kula-Nera | Yasachnaya River | D/m J | l J -e K? | carbonate-hosted | igneous contact | vein/replacement | gn, sl, ang, cp, py, cc, Ag, Sb, Bi
Terrasnoe | K-451/ya83 | P55-04 | 63 33 | 148 56 | 18.583 | + | 0.015 | 15.589 | + | 0.019 | 38.41 | + | 0.062 | KL | Pb-Zn skarn | 18c | Kula-Nera | Yasachnaya River | l D | l J -e K? | carbonate-hosted | igneous contact | replacement | gn, ang, sl, cp, py, mt, lm, px, gt, qz
Cherninskoe | 814-1/sh88 | P56-05 | 63 20 | 151 05 | 18.427 | + | 0.015 | 15.589 | + | 0.019 | 38.445 | + | 0.062 | KL | Fe-skarn | 18d | Kula-Nera | Yasachnaya River | l P | 159 Ma | carbonate-hosted | igneous contact | replacement | gn, sl, py, mt, cp, lm, po, hm
Taskan | 926/sh88 |  | 63 44 | 149 41 | 18.124 | + | 0.005 | 15.558 | + | 0.006 | 37.96 | + | 0.02 | RV | Carbonate-hosted F-Pb-Zn | 32a | Kula-Nera | Yasachnaya River | eD | M-*? | carbonate-hosted | stratabound | disseminated | gn, sl, fl, ang, lm
Vechernee | K-35/ya90 |  | 63 43 | 149 20 | 18.131 | + | 0.015 | 15.551 | + | 0.019 | 37.979 | + | 0.061 | KL | Carbonate-hosted F-Pb-Zn | 32a | Kula-Nera | Yasachnaya River | l S | M-*? | carbonate-hosted | stratabound | disseminated, massive | gn, sl
Chistoe | CHK-1 | R54-14 | 68 12 | 141 26 | 18.67 | + | 0.015 | 15.574 | + | 0.019 | 38.475 | + | 0.062 | KL | Polymetallic vein Pb-Zn | 22c | Omulevka | Selennyakh River | e ¦? | ¦? | metasediment-hosted | stratabound |  | GN, sl, ang, cr
Kondakovskoe | 909/2-P83 | R55-05 | 69 19 | 149 49 | 18.415 | + | 0.007 | 15.524 | + | 0.01 | 38.146 | + | 0.03 | RV | Carbonate-hosted Pb-Zn | 32a | Omulevka | Selennyakh River | l D | ¦? | carbonate-hosted | stratabound |  | sl, gn, py
Kyra | TH-1 |  | 67 35 | 139 20 | 18.593 | + | 0.015 | 15.571 | + | 0.019 | 38.403 | + | 0.062 | KL | Polymetallic vein Pb-Zn | 22c | Omulevka | Omulev | O | ? | carbonate-hosted | stratabound |  | GN, sl, dl
Agyndja | 588/sh84 | Q55-03 | 65 13 | 148 02 | 18.795 | + | 0.006 | 15.539 | + | 0.008 | 37.956 | + | 0.026 | RV | Basalt or sediment-hosted Cu | 23/30b | Rassokha | Rassokha | m O-l O | O? | basalt/sandstone | stratabound | zoned | bn, cc, cp, cv, py, gn, Cu
Agyndja | 610/sh84 | Q55-03 | 65 13 | 148 02 | 19.078 | + | 0.016 | 15.576 | + | 0.02 | 38.044 | + | 0.065 | RV | Basalt or sediment-hosted Cu | 23/30b | Rassokha | Rassokha | m O-l O | O? | basalt/sandstone | stratabound | zoned | bn, cc, cp, cv, py, gn, Cu
Dogor | 501/ya83 |  | 65 11 | 148 15 | 18.018 | + | 0.002 | 15.533 | + | 0.002 | 37.645 | + | 0.005 | RV | Basalt or sediment-hosted Cu | 23/30b | Rassokha | Rassokha | m | m | volcanic rock-hosted | stratiform | massive | gn, sl, py, bar
Opyt | K-3-37/21c | P56-01 | 63 54 | 152 33 | 18.241 | + | 0.015 | 15.538 | + | 0.019 | 38.494 | + | 0.062 | KL | Polymetallic vein Cu-Ag | 22c | Prikolyma | Shamanikha | = | l ? | schist-hosted | shear zone | vein, disseminated | GN, py, cp, bn, sl, cc, asp, Cu, Au
Gornoe | ABK-421 | Q56-02 | 66 36 | 154 19 | 18.126 | + | 0.009 | 15.561 | + | 0.012 | 38.28 | + | 0.04 | RV | Carbonate-hosted Pb-Zn | 32a | Prikolyma | Yarkhodon | m D | ? | carbonate-hosted | breccia | disseminated | gn, bar, dl, sl, py
Slezovka | ABK-517A | Q56-01 | 66 51 | 153 54 | 18.072 | + | 0.013 | 15.56 | + | 0.017 | 38.09 | + | 0.056 | RV | Carbonate-hosted Pb-Zn | 32a | Prikolyma | Yarkhodon | m D | ? | carbonate-hosted | breccia | disseminated | gn, bar, dl, sl, py
Slezovka | ABK-511 | Q56-01 | 66 51 | 153 54 | 18.048 | + | 0.015 | 15.54 | + | 0.019 | 37.999 | + | 0.062 | KL | Carbonate-hosted Pb-Zn | 32a | Prikolyma | Yarkhodon | m D | ? | carbonate-hosted | breccia | disseminated | gn, bar, dl, sl, py
Khetagchan | 2153-1 | P57-07 | 63 24 | 157 04 | 17.292 | + | 0.004 | 15.436 | + | 0.006 | 37.954 | + | 0.019 | RV | Polymetallic vein-Au | 22c | Viliga | Eastern Asia-Arctic: Korkodon-Nayakhan | l K | l K | granodiorite | igneous contact | quartz vein | gn, sl, cp, py, asp, Bi, Au, Ag, W-minerals
Tigrets-Industriya | 6Tg78 | P55-26 | 62 16 | 146 31 | 18.477 | + | 0.015 | 15.546 | + | 0.019 | 38.499 | + | 0.063 | KL | Polymetallic vein-Sn | 20b | Kula-Nera | Eastern Asia-Arctic: Verkhne-Kolyma | l P | l K | sediment-hosted | podiform | vein | cs, GN, sl, py, tt, asp, Ag
Butugychag | K-203 | P55-38 | 61 15 | 149 05 | 18.448 | + | 0.015 | 15.541 | + | 0.019 | 38.413 | + | 0.063 | KL | Polymetallic vein-Sn | 15b | Kula-Nera | Yana-Kolyma | l J-e K | K? | granite | stockwork | vein | cs, GN, qz, fl, ank, asp, py
Skarnovoe | 3Gz88 | P56-50 | 60 46 | 150 38 | 18.383 | + | 0.015 | 15.545 | + | 0.019 | 38.363 | + | 0.062 | KL | Pb-Zn-Ag skarn | 18c | Viliga | Eastern Asic-Arctic: Okhotsk | l ^ | ? | carbonate-hosted | igneous contact | replacement | GN, sl, po, ep, Ag, Au, REE
Shkolnoe | 115/Gz88 | P55-35 | 61 28 | 148 48 | 18.374 | + | 0.016 | 15.514 | + | 0.019 | 38.438 | + | 0.063 | KL | Polymetallic vein-Au | 22c | Viliga | Eastern Asia-Arctic: Verkhne-Kolyma | 150 Ma | e K-m K | diorite | magmatic | vein | GN, sl, bg, tt, py, asp, Au, Sb, Ag
Rodionov | 455/V84 | P55-39 | 61 16 | 148 37 | 18.696 | + | 0.017 | 15.599 | + | 0.02 | 38.717 | + | 0.064 | KL | Low-sulfide Au-quartz vein | 36a | Viliga | Yana-Kolyma | P | e K? | sediment-hosted | concordant, stratiform | vein | GN, asp, sl, cp, py, Au
Natalka | 2597/V86 | P55-32 | 61 39 | 147 41 | 18.36 | + | 0.009 | 15.534 | + | 0.012 | 38.359 | + | 0.038 | RV | Low-sulfide Au-quartz vein | 36a | Viliga | Yana-Kolyma | l P | e K? | sediment-hosted | shear zone | vein | asp, py, bg, tt, sch, st, gn, sl, cs, Au
Degdekan | 1751/V85 | P55-28 | 61 58 | 147 00 | 18.427 | + | 0.015 | 15.576 | + | 0.019 | 38.622 | + | 0.062 | KL | Low-sulfide Au-quartz vein | 36a | Viliga | Yana-Kolyma | l P | e K? | sediment-hosted | cross-cutting | vein | GN, sl, asp, py, cp, tt, bg, Au
Utinka | 274/Gr85 | P56-21 | 62 31 | 151 04 | 18.378 | + | 0.01 | 15.511 | + | 0.012 | 38.257 | + | 0.041 | RV | Low-sulfide Au-quartz vein | 36a | Kula-Nera | Yana-Kolyma | m J | e K? | basalt/felsite | cross-cutting | vein | asp, bg, gn, py, sl, sch, tt, po, Au, Bi
Dorozhnoe | 75/Gz85 | P55-14 | 62 50 | 148 02 | 18.446 | + | 0.004 | 15.565 | + | 0.005 | 38.5 | + | 0.015 | RV | Low-sulfide Au-quartz vein | 36a | Kula-Nera | Yana-Kolyma | 130+ Ma | 130+ Ma | granodiorite | cross-cutting | vein | GN, asp, Au, py, sl, tt
Dorozhnoe | 75/Gz85 | P55-14 | 62 50 | 148 02 | 18.445 | + | 0.019 | 15.561 | + | 0.023 | 38.456 | + | 0.072 | KL | Low-sulfide Au-quartz vein | 36a | Kula-Nera | Yana-Kolyma | 130+ Ma | 130+ Ma | granodiorite | cross-cutting | vein | GN, asp, Au, py, sl, tt
Haptagay-Haya | 8/43 | k/p-8 | 65 25 | 143 00 | 19.073 | + | 0.005 | 15.718 | + | 0.006 | 38.797 | + | 0.02 | RV | Polymetallic vein-Au | 22c | Kula-Nera | Yana-Kolyma | J | J-K | granodiorite | cross-cutting | vein | asp, Au, gn, sl, sb
Svetloe, Kholodnoe | 307/Gz88 | P55-18 | 62 44 | 147 52 | 18.016 | + | 0.003 | 15.487 | + | 0.004 | 38.047 | + | 0.012 | RV | Low-sulfide Au-quartz vein | 36a | Kula-Nera | Yana-Kolyma | l^-e J | e K? | sediment-hosted | cross-cutting | vein | gn, sl, py, asp, sch, Au
Shturm | 191/shGr85 | P55-16 | 62 47 | 149 46 | 18.328 | + | 0.012 | 15.543 | + | 0.015 | 38.244 | + | 0.049 | RV | Polymetallic vein-Au | 22c | Kula-Nera | Yana-Kolyma | l J | e K? | volcanic rock-hosted | stockwork | vein | gn, asp, sl, py, tt, sch, sulfosalt, Au
Kinzhal | 116-2/Gr86 | P56-28 | 62 17 | 151 58 | 18.373 | + | 0.012 | 15.519 | + | 0.015 | 38.246 | + | 0.05 | RV | Polymetallic vein-Sn | 20b | Kula-Nera | Yana-Kolyma | ^ | l K | schist-hosted | igneous contact | vein | gn, asp, sl, py, cp, cs, Au, Ag
Bolshoy Kanyon | 7BK | P56-06 | 63 15 | 151 05 | 18.363 | + | 0.007 | 15.553 | + | 0.009 | 38.317 | + | 0.03 | RV | Sn-skarn | 14b | Kula-Nera | Darpir | P | l J | carbonate and sediment-hosted | podiform | lens/massive | cs, asp, po, cp, fl, tu
Darpir | 04-4-28 | Q55-08 | 64 02 | 147 42 | 18.325 | + | 0.008 | 15.52 | + | 0.01 | 38.155 | + | 0.034 | RV | Polymetallic vein-Sn | 20b | Omulevka | Darpir | e J-m J | e K? | sandstone-hosted | shear zone | veins | gn, cs, sl, cp, py, po, asp
Hangalas | 173/13 | k/p-7 | 65 25 | 144 55 | 18.013 | + | 0.015 | 15.519 | + | 0.019 | 38.168 | + | 0.062 | KL | Polymetallic vein-Au | 22c | Kula-Nera | Darpir | ^-J | J-K | sediment-hosted | cross-cutting | vein | gn, asp, sl, ss, Au
Lazo | 509/Gr88 | P56-07 | 63 12 | 152 13 | 18.428 | + | 0.008 | 15.546 | + | 0.011 | 38.408 | + | 0.035 | RV | Polymetallic vein-Sn | 20b | Kula-Nera | Darpir | m J | m K? | sediment-hosted | igneous contact | vein | gn, sl, py, cs, asp, po, cp, tu
Bular | 9/64 | P53-06 | 61 13 | 137 50 | 18.499 | + | 0.015 | 15.588 | + | 0.019 | 38.748 | + | 0.062 | KL | Low-sulfide Au-quartz vein | 36a | Verkhoyansk fold belt | Allakh-Yun | l Carb | J | sediment-hosted | cross-cutting | vein | GN, asp, Au
Levo-Dybin | 121-79 | P54-10 | 62 50 | 139 35 | 18.559 | + | 0.014 | 15.544 | + | 0.018 | 38.211 | + | 0.058 | RV | Polymetallic vein-Au | 22c | Verkhoyansk fold belt | Allakh-Yun | P | m K? | sandstone-hosted | igneous contact | stringer | asp, mly, Au, qz
Nezhdaninka | 13-472 | P54-14 | 62 34 | 139 19 | 18.457 | + | 0.018 | 15.557 | + | 0.023 | 38.507 | + | 0.077 | RV | Polymetallic vein-Au | 22c | Verkhoyansk fold belt | Allakh-Yun | M | m K? | shale-hosted | shear zone | disseminated | asp, gn, cp, Au, qz
Nezhdaninka | 159-225 | P54-14 | 62 34 | 139 19 | 18.476 | + | 0.007 | 15.579 | + | 0.009 | 38.501 | + | 0.029 | RV | Polymetallic vein-Au | 22c | Verkhoyansk fold belt | Allakh-Yun | M | m K? | shale-hosted | shear zone | disseminated | sl, asp, gn, cp, Au, qz
Yur | 1/26 | O53-02 | 59 55 | 137 48 | 18.598 | + | 0.009 | 15.601 | + | 0.011 | 38.952 | + | 0.037 | RV | Low-sulfide Au-quartz vein | 36a | Verkhoyansk fold belt | Allakh-Yun | l Carb | J | sediment-hosted | stratiform vein |  | asp, qz
Sardana | ABK-6.3 | P53-07 | 60 06 | 136 45 | 18.202 | + | 0.015 | 15.569 | + | 0.019 | 38.163 | + | 0.062 | KL | Carbonate-hosted Pb-Zn | 32a | Verkhoyansk fold belt | Sette-Daban | l = | l = | carbonate-hosted | stratabound | disseminated | GN
Sardana | C-1 | P53-07 | 60 06 | 136 45 | 18.29 | + | 0.007 | 15.57 | + | 0.009 | 38.173 | + | 0.03 | RV | Carbonate-hosted Pb-Zn | 32a | Verkhoyansk fold belt | Sette-Daban | l = | l = | carbonate-hosted | stratabound | disseminated | sl, gn, mar?
Sardana | Sd-1 | P53-07 | 60 06 | 136 45 | 18.541 | + | 0.022 | 15.557 | + | 0.027 | 38.611 | + | 0.083 | RV | Carbonate-hosted Pb-Zn | 32a | Verkhoyansk fold belt | Sette-Daban | l = | l = | carbonate-hosted | stratabound |  | GN, sl, bar, dl
Mangazeika | Mng-1 | Q52-12 | 65 46 | 130 35 | 18.566 | + | 0.011 | 15.56 | + | 0.014 | 38.657 | + | 0.046 | RV | Polymetallic vein-Ag | 22c | Verkhoyansk fold belt | Vostochno-Verkhoyansk | P | l K | sediment-hosted | sheeted-vein |  | sl, gn, tt, ank, si
Mangazeika | 2335 | Q52-12 | 65 46 | 130 35 | 18.588 | + | 0.016 | 15.557 | + | 0.019 | 38.7 | + | 0.064 | KL | Polymetallic vein-Ag | 22c | Verkhoyansk fold belt | Vostochno-Verkhoyansk | P | l K | sediment-hosted | sheeted-vein |  | GN
Mangazeika | 123002 | Q52-12 | 65 46 | 130 35 | 18.592 | + | 0.004 | 15.557 | + | 0.005 | 38.702 | + | 0.018 | RV | Polymetallic vein-Ag | 22c | Verkhoyansk fold belt | Vostochno-Verkhoyansk | P | l K | sediment-hosted | sheeted-vein |  | gn, sl, ank, si
Muhalkan | 4314/3 | k/p-12 | 65 39 | 130 11 | 18.569 | + | 0.015 | 15.546 | + | 0.019 | 38.643 | + | 0.062 | KL | Polymetallic vein-Ag | 22c | Verkhoyansk fold belt | Vostochno-Verkhoyansk | P | l K | sediment-hosted | sheeted-vein |  | GN
Muhalkan | 4314/5 | k/p-14 | 65 39 | 130 11 | 18.575 | + | 0.017 | 15.545 | + | 0.02 | 38.658 | + | 0.064 | KL | Polymetallic vein-Ag | 22c | Verkhoyansk fold belt | Vostochno-Verkhoyansk | P | l K | sediment-hosted | sheeted-vein |  | GN, sl
Muhalkan | 4314/4 | k/p-13 | 65 39 | 130 11 | 18.578 | + | 0.015 | 15.557 | + | 0.019 | 38.679 | + | 0.062 | KL | Polymetallic vein-Ag | 22c | Verkhoyansk fold belt | Vostochno-Verkhoyansk | P | l K | sediment-hosted | sheeted-vein |  | GN, sl
Menkeche | Mnk-10 |  | 62 55 | 130 33 | 18.181 | + | 0.015 | 15.512 | + | 0.019 | 38.258 | + | 0.061 | KL | Polymetallic vein-Ag | 22c | Verkhoyansk fold belt | Vostochno-Verkhoyansk | P | l K | sediment-hosted | breccia, cross-cutting |  | GN, sl, py, po, asp, ank, qz, si
Prognoz | C-20-130.1 | Q53-17 | 65 41 | 133 29 | 18.524 | + | 0.015 | 15.546 | + | 0.019 | 38.557 | + | 0.063 | KL | Polymetallic vein-Ag | 22c | Verkhoyansk fold belt | Vostochno-Verkhoyansk | ^ | l K | sediment-hosted | cross-cutting |  | GN, cl, py, si
MIR | M-270 | k/p-2 | 62 31 | 114 00 | 18.29 | + | 0.01 | 15.583 | + | 0.012 | 38.02 | + | 0.039 | RV | Diamond pipe | 12 | North Asian craton | -- | P-^ | ^ | kimberlite | pipe, cross-cutting |  | gn, sl
MIR | 13/170 | k/p-1 | 62 31 | 114 00 | 18.315 | + | 0.011 | 15.573 | + | 0.014 | 38.014 | + | 0.044 | RV | Diamond pipe | 12 | North Asian craton | -- | P-^ | ^ | kimberlite | pipe, cross-cutting |  | GN