## AnalyticMethod
Analytical Methods
ANALYTIC_METHOD | ANALYTIC_METHOD_DESC | DIGESTION_METHOD | ANALYTIC_METHOD_PUB_ID
AA_CV | Mercury by cold vapor-atomic absorption spectrometry after multi-acid digestion and solution. | multi-acid | (200) R29o no. 96-525
AA_F_AZ_Fuse_P | Silver, arsenic, bismuth, cadmium, copper, molybdenum, lead, antimony and zinc by flame atomic absorption spectrometry after partial digestion by K2S2O7 fusion, HCl-KI, ascorbic acid and selective organic extraction with Aliquat 336-MIBK. | fusion and acid | 039
AA_F_AZ_H2O2_P | Silver, arsenic, bismuth, cadmium, copper, molybdenum, lead, antimony and zinc by flame atomic absorption spectrometry after partial digestion with HCl-H2O2-KI, ascorbic acid and selective organic extraction with Aliquat 336-MIBK. | HCl-H2O2 | 033
AA_F_AZ_HCl_P | Silver, arsenic, bismuth, cadmium, antimony and zinc by flame atomic absorption spectrometry after partial digestion by HCl-KI, ascorbic acid and selective organic extraction with Aliquat 336-MIBK. | HCl | (200) Ci no. 948
AA_F_CX_P | Calcium, magnesium, sodium, potassium and cation exchange capability in soil by flame atomic absorption spectrometry after solution extraction and cation exchange. | H2O extract | (200) Ci no. 841
AA_F_DTPA_P | Cadmium, cobalt, copper, iron, manganese, nickel, lead and zinc by flame atomic absorption spectrometry after DTPA extraction and cation exchange. | DTPA extract | (200) Ci no. 841
AA_F_Fuse | Major and minor elements by flame atomic absorption spectrometry after LiBO2/Li2B4O7 fusion digestion. | fusion | (200) R29o no. 93-1-B
AA_F_Fuse_P | Molybdenum and antimony by flame atomic absorption spectrometry after K2S2O7 fusion, partial acid digestion, and selective organic extraction with 336-MIBK. | fusion and acid | (200) Ci no. 948
AA_F_H2O_P | Calcium, potassium, magnesium and sodium in saturation paste of soil by flame atomic absorption spectrometry after solution extraction. | H2O extract | (200) Ci no. 841
AA_F_HBr | Gold and tellurium by flame atomic absorption spectrometry after HBr-Br2 digestion and selective organic extraction with Aliquat 336-MIBK. | HBr-Br2 | (200) R29o no. 96-525
AA_F_HCl_OE_P | Antimony by flame atomic absorption spectrometry after partial digestion with HCl and selective organic extraction with Aliquat 336-MIBK. | HCl | (200) Ci no. 948
AA_F_HCl_P | Copper and manganese by flame atomic absorption spectrometry after partial digestion with HCl. | HCl | (200) E no. 1289
AA_F_HF | Major and minor elements by flame atomic absorption spectrometry after multi-acid digestion with HF. | multi-acid with HF | (200) E no. 1770
AA_F_HNO3_P | Silver, bismuth, cadmium, cobalt, copper, nickel, lead and zinc by flame atomic absorption spectrometry after partial digestion with hot HNO3. | hot HNO3 | (200) Ci no. 948
AA_FE | Sodium and potassium by flame emission spectometry (flame photometry) after HF-HClO4 dissolution or LiBO2 fusion. | HF-HClO4 or LiBO2 fusion | (200) E no. 1770
AA_GF_HBr | Gold and tellurium by graphite furnace atomic absorption spectrometry after HBr-Br2 digestion and selective organic extraction with Aliquat 336-MIBK. | HBr-Br2 | (200) R29o no. 96-525
AA_GF_HF | Arsenic, gold, bismuth, indium, antimony, tellurium and thallium by graphite furnace atomic absorption spectrometry after multi-acid digestion with HF and selective organic extraction with Aliquat 336-MIBK. | multi-acid with HF | (200) R29o no. 93-1-B
AA_GF_ST | Thallium by graphite furnace atomic absorption spectrometry after Na2O2 sinter, HCl-HNO3 dissolution, and selective organic extraction with DIBK. | Na2O2 sinter and HCl-HNO3 | XRAL14
AA_HG_Acid | Selenium by flow injection or continuous flow-hydride generation-atomic absorption spectrometry after digestion with HNO3-HCl-H2SO4-KMnO4. | HNO3-HCl-H2SO4-KMnO4 | XRAL10
AA_HG_HF | Arsenic, antimony, selenium and tellurium by flow injection or continuous flow-hydride generation-atomic absorption spectrometry after multi-acid digestion with HF. | multi-acid with HF | (200) R29o no. 2002-223 INTERNET
AA_HG_ST | Arsenic and antimony by flow injection or continuous flow-hydride generation-atomic absorption spectrometry after Na2O2 sinter digestion. | sinter | XRAL09,11
AA_TR | Mercury by thermal release and atomic absorption spectrometry after heating (Vaughn-McCarthy method). | none | (200) E no. 1408
AA_TR_W | Mercury by thermal release and atomic absorption spectrometry after heating (Vaughn-McCarthy method) and use of a willemite screen. | none | (200) E no. 1408
AES_Acid_P | Major and minor elements by inductively coupled plasma-atomic emission spectrometry after unknown partial acid digestion. | multi-acid | unknown
AES_AR_P | Major and minor elements by inductively coupled plasma-atomic emission spectrometry after partial digestion with aqua regia. | aqua regia | 007
AES_AZ_P | Silver, arsenic, gold, bismuth, cadmium, copper, molybdenum, lead, antimony and zinc by inductively coupled plasma-atomic emission spectrometry after partial digestion with HCl-H2O2. | HCl-H2O2 | (200) R29o no. 96-525
AES_Fuse | Major and minor elements by inductively coupled plasma-atomic emission spectrometry after Li2B4O7 fusion digestion. | fusion | (200) R29o no. 93-1-B
AES_HF | Major and minor elements by inductively coupled plasma-atomic emission spectrometry after digestion with HF-HCl-HNO3-HClO4. | HF-HCl-HNO3-HClO4 | (200) R29o no. 2002-223 INTERNET
AES_HF_REE | Rare earth elements by ion exchange and inductively coupled plasma-atomic emission quantatative spectrometry after HF-HCl-HNO3-HClO4 digestion. | HF-HCl-HNO3-HClO4 | (200) E no. 1770
AES_IE | Molybdenum, niobium and tungsten by inductively coupled plasma-atomic emission quantatative spectrometry after HF-HCl-HNO3-HClO4 digestion and ion exchange separation. | HF-HCl-HNO3-HClO4 | (200) R29o no. 96-525
AES_ST | Major and minor elements by inductively coupled plasma-atomic emission spectrometry after Na2O2 sinter digestion. | sinter | (200) R29o no. 2002-223 INTERNET
AFS_CV | Mercury in aqueous media by flow injection-cold vapor-atomic fluorescence spectrometry. | acid | (200) R29o no. 2002-223 INTERNET
CB_CHN | Carbon, hydrogen and nitrogen by gas chromatography/thermal conductivity (CHN elemental) analyzer after combustion. | combustion | (200) E no. 1770
CB_IRC | Carbon and sulfur by infrared detection after combustion. | combustion | (200) R29o no. 2002-223 INTERNET
CB_TC | Total carbon and organic carbon by thermal conductivity detection after combustion. | combustion | (200) E no. 1770
CB_TT | Sulfur by iodometric titration after combustion. | combustion | (200) R29o no. 90-668
CD | Specific conductance by standard method conductivity electrode. | none | (200) R29o no. 2002-223 INTERNET
CM_Acid | Bromine by colorimetry after acid digestion. | acid | unknown
CM_Acid_P | Arsenic by modified Gutzeit apparatus confined-spot method colorimetry after partial digestion in KOH-HCl and chemical separation. | KOH-HCl | (200) Ci no. 948
CM_CX_P | Heavy metal elements by colorimetry after partial extraction in aqueous ammonium citrate solution. | ammonium citrate | (200) Ci no. 948
CM_Fuse | Major and minor elements by colorimetric spectrophotometry after fusion digestion. | fusion | (200) E no. 1770
CM_Fuse_P | Molybdenum and antimony by colorimetry after partial digestion by K2S2O7 fusion (Mo) or NaHSO4 fusion-HCl digestion (Sb, rhodamine B). | fusion | (200) E no. 1152
CM_H2O_P | Sulfate in saturation paste of soil by colorimetric titration after solution extraction. | H2O | (200) Ci no. 841
CM_HF | Major and minor elements by colorimetric spectrophotometry after multi-acid digestion with HF. | multi-acid with HF | (200) E no. 1770
CM_HFS | Fluorine by colorimetric spectrophotometry after H2SiF6 digestion and chemical separation. | acid | (200) E no. 1401
CM_HNO3_P | Copper, lead and zinc by colorimetry after partial digestion with HNO3. | HNO3 | (200) E no. 1152
CM_PC_P | Uranium by paper chromatography after partial digestion with HNO3. | HNO3 | (200) E no. 1152
CM_ST | Chloride by colorimetric spectrophotometry after Na2CO3 and ZnO sinter digestion. | sinter | (200) E no. 1770
CM_ST_P | Tungsten by colorimetry after partial digestion with carbonate sinter. | sinter | (200) E no. 1152
CP | Organic carbon, carbonate carbon and totals by computation. | none | (200) E no. 1770
DN | Uranium and thorium by delayed neutron activation counting. | none | (200) R29o no. 2002-223 INTERNET
EDX | Minor elements by energy dispersive X-ray fluorescence spectrometry. | none | (200) R29o no. 2002-223 INTERNET
ES_H2O_P | Boron by semi-quantitative direct-current arc emission spectrography after solution extraction. | H2O | (200) Ci no. 841
ES_Q | Major and minor elements by direct-current arc quantitative emission spectrography. | none | (200) E no. 1770
ES_SQ | Major and minor elements by semi-quantitative direct-current arc emission spectrography. | none | (200) R29o no. 96-525
FA_AA | Gold, silver and platinum group elements by graphite furnace atomic absorption spectrometry after PbO fire assay chemical separation. | PbO fire assay | (200) E no. 1770
FA_DC | Gold by direct current plasma-atomic emission spectroscopy or atomic absorption spectrophotometry after PbO fire assay chemical separation. | PbO fire assay | XRAL07
FA_ES | Gold and platinum group elements by direct-current arc quantitative emission spectrography after PbO fire assay chemical separation. | PbO fire assay | (200) E no. 1770
FA_MS | Platinum group elements by inductively coupled plasma-mass spectrometry after NiS fire assay chemical separation. | NiS fire assay | (200) R29o no. 96-525
FL_HF | Beryllium, tin and uranium by fluorometry after multi-acid digestion with HF. | multi-acid with HF | (200) R29o no. 90-668
FL_HNO3 | Selenium by fluorometry after digestion with HNO3-H3PO4. | HNO3-H3PO4 | (200) B no. 954-A
GRC | Uranium by gamma counting. | none | (200) E no. 1006
GV | Density, moisture and weight by gravimetry; ash or loss on ignition by weight loss after heating at 900° C. | none | (200) E no. 1770
GV_Acid | Major and minor elements by gravimetry after acid digestion. | acid | (200) E no. 1770
GV_CR | Major and minor elements by gravimetry for Classical Rock Analysis after unknown digestion method. | unknown | (200) E no. 1170
GV_Flux | Moisture, bound water and total water by heating and weight loss with flux. | none | (200) R29o no. 2002-223 INTERNET
GV_Fuse | Major and minor elements by gravimetry after fusion digestion. | fusion | (200) E no. 1770
IC | Chloride, fluoride, nitrate, sulfate and phosphate by ion chromatography. | none | (200) R29o no. 2002-223 INTERNET
INST | Specific conductance by standard method conductivity electrode and pH by standard method combination pH electrode after partial digestion. | partial | (200) R29o no. 2002-223 INTERNET
INST_P | pH by standard method combination pH electrode. | partial | (200) R29o no. 2002-223 INTERNET
ISE_Fuse | Chloride, fluoride and iodide by ion specific electrode after fusion digestion. | fusion | (200) R29o no. 2002-223 INTERNET
ISE_H2O_P | Chloride by ion specific electrode after solution extraction. | H2O | (200) Ci no. 841
ISE_HF | Chloride by ion specific electrode after multi-acid digestion with HF. | multi-acid with HF | (200) R29o no. 96-525
MS_AR_P | Major and minor elements by inductively coupled plasma-mass spectrometry after partial digestion with aqua regia. | aqua regia | unknown
MS_HF | Major and minor elements by inductively coupled plasma-mass spectrometry after HF-HCl-HNO3-HClO4 digestion. | HF-HCl-HNO3-HClO4 | (200) R29o no. 2002-223 INTERNET
MS_ST | Major and minor elements by inductively coupled plasma-mass spectrometry after Na2O2 sinter digestion. | Na2O2 sinter | (200) R29o no. 2002-223 INTERNET
MS_ST_REE | Rare earth elements by inductively coupled plasma-mass spectrometry after Na2O2 sinter digestion. | Na2O2 sinter | (200) R29o no. 2002-223 INTERNET
NA | Major and minor elements by long or short count instrumental neutron activation analysis. | none | (200) R29o no. 2002-223 INTERNET
TB_AR | Acid-soluble sulfate, sulfur and sulfide by turbidimetry after aqua regia digestion. | aqua regia | (200) E no. 1401
TT_Flux | Total water by Karl Fischer coulometric titration with flux after combustion. | none | (200) R29o no. 96-525
TT_Fuse | Iron trioxide by titration after fusion, decomposition and precipitation. | fusion | (200) E no. 1770
TT_HCl | Carbonate carbon and carbon dioxide (acid soluble carbon) by coulometric titration after HClO4 digestion and extraction. | HClO4 | (200) R29o no. 2002-223 INTERNET
TT_HF | Ferrous oxide by colorimetric or potentiometric titration after HF-H2SO4 digestion. | HF-H2SO4 | (200) R29o no. 96-525
VOL | Carbon dioxide or carbonate carbon by evolution after acid decomposition; aka "gasometric" or "manometric". | HCl/NaCl or Hg2Cl2 | (200) E no. 1401
WDX_Fuse | Major and minor elements by wavelength dispersive X-ray fluorescence spectrometry after LiBO2 fusion digestion. | LiBO2 fusion | (200) R29o no. 2002-223 INTERNET
WDX_Raw | Chlorine, iodine and bromine by wavelength dispersive X-ray fluorescence spectrometry on raw sample. | none | (200) E no. 1770