## Text
Advance release
This report will be included in the USGS Minerals Yearbook 2018, volume I, Metals and Minerals Report
Copper in 2018
This workbook includes an embedded Word document and twenty-two tables (see tabs below).
This icon is linked to an embedded text document. Double-click on the icon to view the text document.
First posted | 2022-09-07
Correction posted

## T1
TABLE 1
SALIENT COPPER STATISTICS1
(Metric tons, copper content, unless otherwise specified)
|  | 2014 | 2015 |  | 2016 |  | 2017 |  | 2018
United States:
Mine production:
Copper ore concentrated, gross weight |  | 175000000 | 164000000 |  | 155000000 |  | 151000000 |  | 138000000
Average copper yield of concentrated copper ore | percent | 0.47 | 0.47 |  | 0.5 |  | 0.44 |  | 0.48
Recoverable copper:2
Arizona |  | 893000 | 961000 |  | 969000 |  | 868000 |  | 801000
Other States |  | 464000 | 422000 |  | 461000 |  | 391000 |  | 421000
Total |  | 1360000 | 1380000 |  | 1430000 |  | 1260000 |  | 1220000
Total value3 | millions | 9510 | 7810 |  | 7090 |  | 7920 |  | 8050
Smelter production:
Primary (from ore)4 |  | 522000 | 527000 |  | 563000 |  | 470000 |  | 536000
Byproduct sulfuric acid, sulfur content |  | 545000 | 605000 |  | 636000 |  | 489000 |  | 633000
Refinery production:
Primary materials (ore):
Electrolytic |  | 535000 | 503000 |  | 561000 |  | 482000 |  | 538000
Electrowon |  | 514000 | 588000 |  | 615000 |  | 557000 |  | 532000
Total |  | 1050000 | 1090000 |  | 1180000 |  | 1040000 |  | 1070000
Secondary materials (scrap), electrolytic and fire-refined |  | 46000 | 48800 |  | 46300 |  | 40100 |  | 41200
Grand total, primary and secondary refinery |  | 1090000 | 1140000 |  | 1220000 |  | 1080000 |  | 1110000
Secondary production:5
Recovered from new (manufacturing) scrap |  | 672000 | 640000 |  | 690000 |  | 702000 |  | 712000
Recovered from old (post-consumer) scrap |  | 173000 | 166000 |  | 149000 |  | 146000 |  | 149000
Total |  | 845000 | 806000 |  | 838000 |  | 847000 | r | 861000
Copper sulfate production, gross weight |  | 22900 | 18500 |  | 18400 |  | 18400 |  | 18200
Exports, refined6 |  | 127000 | 86200 |  | 134000 |  | 94200 |  | 190000
Imports for consumption, refined6 |  | 620000 | 687000 |  | 708000 |  | 813000 |  | 778000
General imports, refined6 |  | 614000 | 665000 |  | 701000 |  | 820000 |  | 748000
Stocks (closing), December 31:
Blister and anodes |  | 9860 | 13900 |  | 14400 |  | 12600 |  | 9230
Refined copper:
Refineries |  | 9540 | 12000 |  | 4190 |  | 5840 |  | 3850
Wire-rod mills |  | 42000 | 36200 |  | 26700 |  | 27800 |  | 21800
Brass mills |  | 7400 | 7580 |  | 7380 |  | 7870 |  | 8210
Other industry |  | 5090 | 5730 |  | 5430 | r | 5360 | r | 7070
Commodity Exchange Inc. (COMEX)7 |  | 23900 | 63200 |  | 80700 |  | 191000 |  | 99600
London Metal Exchange Ltd. (LME), U.S. warehouses7 |  | 102000 | 83800 |  | 98900 |  | 27100 |  | 104000
Total |  | 190000 | 209000 |  | 223000 |  | 265000 |  | 244000
Consumption:
Reported, refined copper |  | 1760000 | 1810000 |  | 1800000 |  | 1800000 |  | 1820000
Apparent, primary refined copper and copper from old scrap8 |  | 1780000 | 1820000 |  | 1880000 |  | 1870000 |  | 1800000
Price, annual average:7
U.S. producer cathode9 | cents per pound | 318.05 | 256.15 |  | 224.87 |  | 285.39 |  | 298.74
COMEX, first position | do. | 312 | 250.81 |  | 219.73 |  | 280.43 |  | 292.57
LME, grade A cash | do. | 311.13 | 249.53 |  | 220.57 |  | 279.52 |  | 295.96
World, production:
Mine |  | 18600000 | 19200000 |  | 20400000 |  | 19900000 | r | 20400000
Smelter |  | 18000000 | 18400000 | r | 18800000 | r | 19100000 | r | 19500000
Refinery |  | 22800000 | 23200000 |  | 23600000 | r | 23900000 |  | 24400000
rRevised. do. Ditto.
1Table includes data available through July 7, 2021. Data are rounded to no more than three significant digits, except prices; may not add to totals shown.
2Copper recoverable in concentrates (of copper and other metals) and precipitates plus copper produced by solvent extraction and electrowinning.
3Calculated with the U.S. producer cathode price.
4May contain small amounts of scrap.
5Copper converted to refined metal and alloys by refineries and manufacturers (brass mills, chemical plants, foundries, wire-rod mills, and so on).
6Source: U.S. Census Bureau.
7Source: Platts Metals Week.
8Primary refined production plus copper recovered from old scrap plus general refined imports minus refined exports, including adjustments for changes in refined stocks.
9Sum of the COMEX price and average New York dealer cathode premiums; reflects the delivered price of copper to domestic consumers by domestic producers.

## T2
TABLE 2
LEADING COPPER-PRODUCING MINES IN THE UNITED STATES IN 2018, IN ORDER OF OUTPUT1, 2
Capacity
(thousand
Rank | Mine | County and State | Operator | Source of copper | metric tons)
1 | Morenci | Greenlee, AZ | Freeport-McMoRan Inc. | Copper-molybdenum ore, concentrated and leached | 580
2 | Bingham Canyon | Salt Lake, UT | Rio Tinto Kennecott3 | Copper-molybdenum ore, concentrated | 220
3 | Bagdad | Yavapai, AZ | Freeport-McMoRan Inc. | Copper-molybdenum ore, concentrated and leached | 110
4 | Chino | Grant, NM | do. | Copper ore, concentrated and leached | 145
5 | Sierrita | Pima, AZ | do. | Copper-molybdenum ore, concentrated and leached | 110
6 | Safford | Graham, AZ | do. | Copper ore, leached | 110
7 | Ray | Pinal, AZ | ASARCO LLC4 | Copper ore, concentrated and leached | 133
8 | Pinto Valley | Gila, AZ | Capstone Mining Corp. | Copper-molybdenum ore, concentrated and leached | 65
9 | Robinson | White Pine, NV | Robinson Nevada Mining Co.5 | Copper-molybdenum ore, concentrated | 65
10 | Mission | Pima, AZ | ASARCO LLC4 | Copper ore, concentrated | 75
11 | Continental Pit | Silver Bow, MT | Montana Resources LLP | Copper-molybdenum ore, concentrated | 40
12 | Tyrone | Grant, NM | Freeport-McMoRan Inc. | Copper ore, leached | 45
13 | Silver Bell | Pima, AZ | ASARCO LLC4 | do. | 21
14 | Eagle | Marquette, MI | Lundin Mining Corp. | Nickel-copper ore, concentrated | 25
15 | Phoenix | Lander, NV | Newmont Mining Corp. | Gold-copper ore, concentrated and leached | 30
16 | Miami | Gila, AZ | Freeport-McMoRan Inc. | Copper ore, leached | 90
17 | Carlota | do. | Carlota Copper Co.5 | do. | 35
do. Ditto.
1Table includes data available through July 7, 2021.
2The mines listed accounted for more than 99% of U.S. mine production in 2018.
3Wholly owned subsidiary of Rio Tinto Group.
4Wholly owned subsidiary of Grupo México, S.A.B. de C.V.
5Wholly owned subsidiary of KGHM International Ltd.

## T3
TABLE 3
MINE PRODUCTION OF COPPER-BEARING ORES AND RECOVERABLE COPPER CONTENT OF ORES
PRODUCED IN THE UNITED STATES, BY SOURCE AND TREATMENT PROCESS1
(Metric tons)
| 2017 |  | 2018
| Gross | Recoverable | Gross | Recoverable
Source and treatment process | weight | copper | weight | copper
Mined copper ore:
Concentrated | 151000000 | 666000 | 138000000 | 659000
Leached | NA | 557000 | NA | 532000
Total | NA | 1220000 | NA | 1190000
Copper precipitates shipped, leached from tailings, dumps, and in-place material | NA | W | NA | W
Other copper-bearing ores2 | 4500000 | 35700 | 4550000 | 30700
Grand total | XX | 1260000 | XX | 1220000
NA Not available. W Withheld to avoid disclosing company proprietary data; included with “Other copper-bearing ores.” XX Not applicable.
1Table includes data available through July 7, 2021. Data are rounded to no more than three significant digits; may not add to totals shown.
2Includes gold ore, lead ore, and nickel ore.

## T4
TABLE 4
CONSUMPTION OF COPPER AND BRASS MATERIALS IN THE UNITED STATES, BY ITEM1
(Metric tons, gross weight)
|  |  |  | Foundries, |  | Smelters,
|  |  |  | chemical plants, |  | refiners,
Item | Brass mills |  | Wire-rod mills | miscellaneous users |  | ingot makers | Total
2017:
Copper scrap | 638000 | r | 105000 | 42500 | r | 125000 | 910000
Refined copper | 420000 |  | 1320000 | 58000 | r | 4550 | 1800000
Hardeners and master alloys | 9800 |  | -- | 3710 |  | -- | 13500
Brass ingots | -- |  | -- | 58800 | r | -- | 58800 | r
Slab zinc | 33200 |  | -- | 358 |  | 309 | 33900
2018:
Copper scrap | 645000 |  | 104000 | 42900 |  | 124000 | 916000
Refined copper | 419000 |  | 1330000 | 60800 |  | 4550 | 1820000
Hardeners and master alloys | 9790 |  | -- | 3550 |  | -- | 13300
Brass ingots | -- |  | -- | 60800 |  | -- | 60800
Slab zinc | 33200 |  | -- | 465 |  | 358 | 34000
rRevised. -- Zero.
1Table includes data available through July 7, 2021. Data are rounded to no more than three significant digits; may not add to totals shown.

## T5
TABLE 5
CONSUMPTION OF REFINED COPPER SHAPES IN THE UNITED STATES, BY CLASS OF CONSUMER1
(Metric tons)
|  |  | Ingots and |  | Cakes and | Wirebar, billets,
Class of consumer | Cathodes |  | ingot bars |  | slabs | other |  | Total
2017:
Wire-rod mills | 1320000 |  | -- |  | -- | (2) |  | 1320000
Brass mills | 324000 |  | W |  | 43900 | 51600 |  | 420000
Chemical plants | W |  | -- |  | -- | 242 |  | 242
Ingot makers | W |  | W |  | -- | 4550 |  | 4550
Foundries | 17900 | r | 4750 | r | -- | 9430 |  | 32100 | r
Miscellaneous3 | W |  | W |  | -- | 25600 | r | 25600 | r
Total | 1660000 |  | 4750 | r | 43900 | 91400 | r | 1800000
2018:
Wire-rod mills | 1330000 |  | -- |  | -- | (2) |  | 1330000
Brass mills | 323000 |  | W |  | 43800 | 51600 |  | 419000
Chemical plants | W |  | -- |  | -- | 236 |  | 236
Ingot makers | W |  | W |  | -- | 4550 |  | 4550
Foundries | W |  | 4280 |  | -- | 29700 |  | 34000
Miscellaneous3 | W |  | W |  | -- | 26600 |  | 26600
Total | 1650000 |  | 4280 |  | 43800 | 113000 |  | 1820000
rRevised. W Withheld to avoid disclosing company proprietary data; included with “Wirebar, billets, other.” -- Zero.
1Table includes data available through July 7, 2021. Data are rounded to no more than three significant digits; may not add to totals shown.
2Withheld to avoid disclosing company proprietary data; included with “Cathodes.”
3Includes consumers of copper powder and copper shot, iron and steel plants, and other manufacturers.

## T6
TABLE 6
COPPER RECOVERED FROM SCRAP PROCESSED IN THE UNITED STATES,
BY KIND OF SCRAP AND FORM OF RECOVERY1
(Metric tons)
| 2017 |  | 2018
Kind of scrap:
New:
Copper-base | 663000 |  | 672000
Aluminum-base | 38300 |  | 40500
Nickel-base | 18 |  | 18
Total | 702000 |  | 712000
Old:
Copper-base | 115000 |  | 116000
Aluminum-base | 30500 |  | 32300
Nickel-base | 254 |  | 254
Zinc-base | 10 |  | 9
Total | 146000 |  | 149000
Grand total, new and old scrap | 847000 | r | 861000
Form of recovery:
As unalloyed copper | 40200 |  | 41300
In brass and bronze | 737000 | r | 746000
In aluminum alloys | 67600 | r | 71900
In alloy iron and steel and other alloys | 689 | r | 689
In chemical compounds | 1800 | r | 1800
Total | 847000 | r | 861000
rRevised.
1Table includes data available through July 7, 2021. Data are rounded to no more than three significant digits; may not add to totals shown.

## T7
TABLE 7
COPPER RECOVERED AS REFINED COPPER AND IN ALLOYS AND OTHER FORMS
FROM COPPER-BASE SCRAP PROCESSED IN THE UNITED STATES, BY TYPE OF OPERATION1
(Metric tons)
| From new scrap |  |  | From old scrap |  | Total
Type of operation | 2017 |  | 2018 | 2017 | 2018 | 2017 |  | 2018
Ingot makers | 8550 | r | 9210 | 48300 | 48700 | 56800 |  | 57900
Refineries2 | 20100 |  | 20100 | 20000 | 21000 | 40100 |  | 41200
Brass and wire-rod mills | 608000 |  | 617000 | 36900 | 35800 | 645000 |  | 652000
Foundries and miscellaneous manufacturers | 26200 | r | 25800 | 9950 | 11000 | 36200 | r | 36700
Total | 663000 |  | 672000 | 115000 | 116000 | 778000 | r | 788000
rRevised.
1Table includes data available through July 7, 2021. Data are rounded to no more than three significant digits; may not add to totals shown.
2Electrolytically refined and fire refined from scrap based on source of material at smelter or refinery level.

## T8
TABLE 8
PRODUCTION OF SECONDARY COPPER AND COPPER-ALLOY PRODUCTS
IN THE UNITED STATES, BY ITEM PRODUCED FROM SCRAP1
(Metric tons, gross weight)
Item produced from scrap | 2017 |  | 2018
Unalloyed copper products:2 | 40200 |  | 41300
Alloyed copper products:
Brass and bronze ingots:
Tin bronzes | 5820 |  | 5820 | e
Leaded red brass and semi-red brass | 35500 |  | 35500 | e
High leaded tin bronze | 4920 |  | 4920 | e
Yellow brass | 1280 |  | 1280 | e
Manganese bronze | 6170 |  | 6170 | e
Aluminum bronze | 4660 |  | 4560
Nickel silver | 1020 |  | 1020 | e
Silicon bronze and brass | 3630 |  | 3440
Copper-base hardeners and master alloys | 4480 |  | 4480 | e
Miscellaneous | 6090 |  | 7010
Total | 73600 |  | 74200
Brass mill and wire-rod mill products | 729000 |  | 735000
Brass and bronze castings | 32400 | r | 33800
Copper in chemical products | 1800 | r | 1800
Grand total | 877000 | r | 887000
eEstimated. rRevised.
1Table includes data available through July 7, 2021. Data are rounded to no more than three significant digits; may not add to totals shown.
2Includes electrolytically refined copper, fire-refined copper, and copper castings.

## T9
TABLE 9
COMPOSITION OF SECONDARY COPPER-ALLOY PRODUCTION IN THE UNITED STATES1
(Metric tons)
| Copper |  | Tin |  | Lead |  | Zinc |  | Nickel | Aluminum |  | Total
Brass and bronze ingot production:
2017 | 60700 | r | 2540 | r | 3720 | r | 6550 | r | 119 | 10 | r | 73600
2018 | 59400 |  | 3200 |  | 4500 |  | 6960 |  | 125 | 10 |  | 74200
Secondary metal content of brass mill products:
2017 | 645000 |  | W |  | W |  | 80100 |  | W | W |  | 729000
2018 | 652000 |  | W |  | W |  | 79900 |  | W | W |  | 735000
Secondary metal content of brass and bronze castings:
2017 | 31500 | r | 117 |  | 129 | r | 421 | r | 79 | W |  | 32400 | r
2018 | 32900 |  | 136 |  | 143 |  | 638 |  | W | 27 |  | 33800
rRevised. W Withheld to avoid disclosing company proprietary data.
1Table includes data available through July 7, 2021. Data are rounded to no more than three significant digits; may not add to totals shown.

## T10
TABLE 10
CONSUMPTION AND YEAREND STOCKS OF COPPER-BASE SCRAP IN THE UNITED STATES, BY SCRAP TYPE
AND PROCESSOR1
(Metric tons, gross weight)
| 2017 |  |  |  | 2018
Scrap type and processor | Consumption |  | Stocks |  | Consumption | Stocks
Unalloyed scrap:
No. 1 wire and heavy:
Smelters, refiners, and ingot makers | 13200 |  | W |  | 9990 | W
Brass and wire-rod mills | 391000 |  | (2) |  | 393000 | (2)
Foundries and miscellaneous manufacturers | 18900 |  | (2) |  | 20600 | (2)
No. 2 mixed heavy and light:
Smelters, refiners, and ingot makers | 58400 |  | W |  | 59400 | W
Brass and wire-rod mills | 87400 |  | (2) |  | 92300 | (2)
Foundries and miscellaneous manufacturers | 12500 |  | (2) |  | 12000 | (2)
Total unalloyed scrap:
Smelters, refiners, and ingot makers | 71600 |  | 68200 |  | 69400 | 68200
Brass and wire-rod mills | 478000 |  | 1060 |  | 486000 | 1260
Foundries and miscellaneous manufacturers | 31400 |  | 3450 | r | 32600 | 3290
Alloyed scrap:
Red brass:3
Smelters, refiners, and ingot makers | 12300 |  | 1450 |  | 12300 | 1450
Brass mills | W |  | (2) |  | W | (2)
Foundries and miscellaneous manufacturers | W |  | (2) |  | W | (2)
Leaded yellow brass:
Smelters, refiners, and ingot makers | 8800 |  | 774 |  | 8800 | 774
Brass mills | W |  | (2) |  | W | (2)
Foundries and miscellaneous manufacturers | W |  | (2) |  | 640 | (2)
Yellow and low brass, all plants | 65700 |  | 766 |  | 65400 | 902
Cartridge cases and brass, all plants | W |  | W |  | W | W
Auto radiators:
Smelters, refiners, and ingot makers | 15100 |  | 663 |  | 15100 | 663
Foundries and miscellaneous manufacturers | W |  | (2) |  | W | (2)
Bronzes:
Smelters, refiners, and ingot makers | 8560 |  | 532 |  | 8640 | 536
Brass mills and miscellaneous manufacturers | 332 | r | (2) |  | 408 | (2)
Nickel-copper alloys, all plants | 9690 |  | 159 |  | 9670 | 186
Low grade and residues; smelters, refiners,
miscellaneous manufacturers | 8890 |  | 620 |  | 8890 | 620
Other alloy scrap:4
Smelters, refiners, and ingot makers | W |  | 209 |  | W | 209
Brass mills and miscellaneous manufacturers | 5440 |  | (2) |  | W | (2)
Total alloyed scrap:
Smelters, refiners, and ingot makers | 53700 |  | 5200 |  | 54600 | 5230
Brass mills | 264000 |  | 323 |  | 263000 | 501
Foundries and miscellaneous manufacturers | 11100 | r | 1270 | r | 10300 | 1160
Grand total, scrap:
Smelters, refiners, and ingot makers | 125000 |  | 73400 |  | 124000 | 73500
Brass and wire-rod mills | 742000 |  | 1380 |  | 749000 | 1760
Foundries and miscellaneous manufacturers | 42500 | r | 4720 | r | 42900 | 4450
rRevised. W Withheld to avoid disclosing company proprietary data; included in totals.
1Table includes data available through July 7, 2021. Data are rounded to no more than three significant digits; may not add to totals shown.
2Individual breakdown is not available; included in totals.
3Includes cocks and faucets, commercial bronze, composition turnings, gilding metal, railroad car boxes, and silicon bronze.
4Includes aluminum bronze, beryllium copper, and refinery brass.

## T11
TABLE 11
CONSUMPTION OF PURCHASED COPPER-BASE SCRAP IN THE UNITED STATES, BY TYPE OF OPERATION1
(Metric tons, gross weight)
| New scrap |  |  | Old scrap |  |  | Total
Type of operation | 2017 |  | 2018 | 2017 |  | 2018 | 2017 |  | 2018
Ingot makers | 24400 |  | 24600 | 60400 | r | 57500 | 84800 |  | 82100
Smelters and refineries | 21000 |  | 20900 | 19500 |  | 20900 | 40500 |  | 41800
Brass and wire-rod mills2 | 704000 |  | 712000 | 38000 |  | 36800 | 742000 |  | 749000
Foundries and miscellaneous manufacturers | 31300 | r | 30800 | 11200 |  | 12100 | 42500 | r | 42900
Total | 781000 |  | 789000 | 129000 |  | 127000 | 910000 |  | 916000
rRevised.
1Table includes data available through July 7, 2021. Data are rounded to no more than three significant digits; may not add to totals shown.
2Consumption at brass and wire-rod mills assumed equal to receipts.

## T12
TABLE 12
FOUNDRIES AND MISCELLANEOUS MANUFACTURERS CONSUMPTION OF BRASS
INGOT, REFINED COPPER, AND COPPER SCRAP IN THE UNITED STATES,
BY INGOT TYPE OR MATERIAL CONSUMED1
(Metric tons, gross weight)
Ingot type or material consumed | 2017 |  | 2018
Brass ingot:
Tin bronzes | 6370 | r | 7220
Leaded red brass and semi-red brass | 24200 | r | 25300
Yellow, leaded, low brass2 | 14600 | r | 14000
Manganese bronze | 2380 | r | 2390
Nickel silver3 | 4270 |  | 4720
Aluminum bronze | 3120 |  | 3290
Hardeners and master alloys4 | 3710 |  | 3550
Lead free alloys5 | 3890 |  | 3880
Total | 62500 | r | 64300
Refined copper | 58000 | r | 60800
Copper scrap | 42500 | r | 42900
rRevised.
1Table includes data available through July 7, 2021. Data are rounded to no more than three significant digits; may not add to totals shown.
2Includes brass and silicon bronze.
3Includes brass, copper nickel, and nickel bronze.
4Includes special alloys.
5Includes copper-bismuth and copper-bismuth-selenium alloys.

## T13
TABLE 13
AVERAGE BUYING PRICES FOR COPPER SCRAP IN THE UNITED
STATES, BY TYPE1
(Cents per pound)
New York dealers
| Brass mills | Refiners | No. 2 | Red brass turnings
Year | no. 1 scrap | no. 2 scrap | scrap | and borings
2017 | 271.69 | 245.68 | 189.25 | 149.55
2018 | 283.19 | 254.9 | 200.31 | 150.76
1Table includes data available through July 7, 2021.
Source: Fastmarkets-AMM.

## T14
TABLE 14
U.S. EXPORTS OF UNMANUFACTURED COPPER (COPPER CONTENT), BY COUNTRY OR LOCALITY1
| Ore and concentrates2 |  | Matte, ash, and precipitates3 |  | Blister and anodes4 |  | Refined5 |  | Unalloyed copper scrap6 |  | Total
| Quantity | Value7 | Quantity | Value7 | Quantity | Value7 | Quantity | Value7 | Quantity | Value7 | Quantity | Value7
Country or locality | (metric tons) | (thousands) | (metric tons) | (thousands) | (metric tons) | (thousands) | (metric tons) | (thousands) | (metric tons) | (thousands) | (metric tons) | (thousands)
2017 | 237000 | 1580000 | 25200 | 36400 | 9690 | 46700 | 94200 | 596000 | 494000 | 1860000 | 860000 | 4120000 | r
2018:
Belgium | 20 | 79 | 2150 | 2170 | 226 | 518 | -- | -- | 19600 | 94900 | 22000 | 97700
Brazil | 3040 | 15400 | -- | -- | 62 | 486 | 23 | 56 | 147 | 664 | 3270 | 16600
Bulgaria | 2990 | 14800 | -- | -- | -- | -- | -- | -- | 118 | 579 | 3100 | 15400
Canada | 17200 | 98200 | 17100 | 27100 | 2240 | 10200 | 37200 | 244000 | 51800 | 298000 | 126000 | 677000
China | 47500 | 295000 | 1650 | 4830 | 210 | 1530 | 47600 | 319000 | 193000 | 868000 | 290000 | 1490000
France | 3 | 15 | -- | -- | 80 | 606 | 1 | 23 | 21 | 45 | 105 | 689
Germany | 4810 | 28200 | 1130 | 2130 | 282 | 1920 | 2 | 15 | 24000 | 118000 | 30200 | 150000
Greece | -- | -- | -- | -- | -- | -- | -- | -- | 7630 | 41800 | 7630 | 41800
Hong Kong | -- | -- | -- | -- | 462 | 3370 | (8) | 7 | 20700 | 79600 | 21200 | 83000
India | -- | -- | 44 | 47 | 585 | 4050 | 9 | 118 | 14000 | 56000 | 14600 | 60200
Indonesia | -- | -- | 117 | 1640 | 80 | 599 | 64 | 328 | 3160 | 5610 | 3420 | 8180
Italy | 1 | 11 | 10 | 17 | 281 | 1930 | 24 | 116 | 814 | 3580 | 1130 | 5650
Japan | 13500 | 77600 | 230 | 392 | 36 | 269 | 14 | 150 | 29300 | 156000 | 43100 | 234000
Korea, Republic of | 4690 | 25800 | 817 | 3800 | 1680 | 12500 | 2200 | 15400 | 45800 | 259000 | 55200 | 316000
Malaysia | 545 | 3290 | 413 | 736 | 178 | 1080 | 62 | 92 | 47700 | 130000 | 48900 | 135000
Mexico | 147000 | 1020000 | 1430 | 8530 | 80 | 385 | 102000 | 688000 | 3800 | 23500 | 255000 | 1740000
Netherlands | -- | -- | 79 | 153 | -- | -- | 1 | 37 | 8030 | 42000 | 8110 | 42200
Pakistan | -- | -- | 383 | 245 | -- | -- | -- | -- | 1450 | 6470 | 1830 | 6720
Philippines | 1180 | 7240 | -- | -- | 42 | 320 | (8) | 6 | 738 | 2020 | 1960 | 9580
Slovakia | -- | -- | 526 | 2310 | -- | -- | -- | -- | 1330 | 5740 | 1860 | 8050
Spain | 10500 | 59200 | 210 | 248 | 101 | 735 | 1 | 139 | 760 | 3070 | 11600 | 63400
Taiwan | -- | -- | 152 | 621 | 40 | 288 | 12 | 357 | 17100 | 82400 | 17400 | 83700
Other | 117 | 712 | 1120 | 2550 | 303 | 1800 | 200 | 2090 | 18600 | 71500 | 20300 | 78600
Total | 253000 | 1650000 | 27500 | 57500 | 6970 | 42600 | 190000 | 1270000 | 509000 | 2350000 | 987000 | 5360000
rRevised. -- Zero.
1Table includes data available through July 7, 2021. Data are rounded to no more than three significant digits; may not add to totals shown.
2Schedule B of the United States code 2603.00.0010. Includes copper ore and concentrates only; excludes copper contained in ore and concentrates of other metals.
3Schedule B codes 2620.30.0000, 7401.00.0010, and 7401.00.0050. Includes copper matte, ash, and precipitates only; excludes the copper content of mattes and ashes of other metals.
4Schedule B code 7402.00.0000.
5Schedule B codes 7403.11.0000, 7403.12.0000, 7403.13.0000, and 7403.19.0000.
6Schedule B codes 7404.00.0010, 7404.00.0015, 7404.00.0025, and 7404.00.0030.
7Free alongside ship value.
8Less than ½ unit.
Source: U.S. Census Bureau.

## T15
TABLE 15
U.S. EXPORTS OF COPPER SEMIMANUFACTURES (GROSS WEIGHT), BY COUNTRY OR LOCALITY1, 2
| Pipes and tubing3 |  | Plates, sheets, foil, bars4 |  | Bare wire, including wire rod5 |  | Wire and cable, stranded6 |  | Copper sulfate7
| Quantity | Value8 | Quantity | Value8 | Quantity | Value8 | Quantity | Value8 | Quantity | Value8
Country or locality | (metric tons) | (thousands) | (metric tons) | (thousands) | (metric tons) | (thousands) | (metric tons) | (thousands) | (metric tons) | (thousands)
2017 | 15500 | 124000 | 29400 | 283000 | 164000 | 1050000 | 41800 | 326000 | 6160 | 36900
2018:
Bahrain | 118 | 1030 | 25 | 140 | -- | -- | 4 | 132 | (9) | 3
Belgium | 10 | 184 | 48 | 433 | -- | -- | 101 | 6910 | 11 | 201
Brazil | 259 | 2100 | 54 | 660 | 25 | 407 | 4 | 151 | 1 | 9
Canada | 3290 | 30700 | 7160 | 62900 | 34400 | 239000 | 14300 | 102000 | 3150 | 6690
China | 560 | 3150 | 2300 | 44100 | 322 | 3430 | 312 | 4880 | 450 | 5940
Dominican Republic | 33 | 302 | 38 | 552 | 229 | 961 | 116 | 1020 | 51 | 130
Germany | 91 | 685 | 717 | 6860 | 16 | 221 | 32 | 1490 | 45 | 99
Hong Kong | 7 | 208 | 515 | 12000 | 574 | 1190 | 32 | 1100 | -- | --
Ireland | (9) | 9 | 10 | 70 | 8 | 126 | 3 | 295 | 1210 | 6820
Japan | 9 | 109 | 233 | 4840 | 7 | 179 | 45 | 767 | 168 | 1320
Jordan | 163 | 1600 | 18 | 171 | -- | -- | 1 | 10 | -- | --
Korea, Republic of | 35 | 508 | 275 | 4250 | 422 | 3160 | 37 | 900 | 847 | 7630
Malaysia | 16 | 160 | 348 | 6260 | 1490 | 2870 | 100 | 321 | 295 | 544
Mexico | 6460 | 56500 | 14000 | 116000 | 125000 | 844000 | 28300 | 228000 | 2 | 24
Morocco | -- | -- | -- | -- | -- | -- | 104 | 5410 | -- | --
Netherlands | 98 | 839 | 35 | 358 | (9) | 23 | 28 | 517 | 1 | 13
Saudi Arabia | 2420 | 21300 | 36 | 343 | (9) | 9 | 200 | 1280 | -- | --
Singapore | 68 | 480 | 282 | 3420 | 519 | 4680 | 16 | 347 | 101 | 1940
Taiwan | 18 | 226 | 72 | 1420 | (9) | 15 | 88 | 268 | 888 | 9990
Thailand | 2 | 41 | 550 | 4960 | 3 | 15 | 1 | 47 | -- | --
United Arab Emirates | 409 | 4060 | 37 | 634 | (9) | 10 | 4 | 54 | -- | --
United Kingdom | 33 | 416 | 123 | 1060 | 128 | 553 | 31 | 1050 | -- | --
Vietnam | 774 | 4400 | 8 | 437 | 20 | 243 | (9) | 3 | -- | --
Other | 772 | 6760 | 522 | 6640 | 475 | 4610 | 452 | 10800 | 861 | 3450
Total | 15600 | 136000 | 27400 | 278000 | 163000 | 1110000 | 44300 | 368000 | 8080 | 44800
-- Zero.
1Table includes data available through July 7, 2021. Data are rounded to no more than three significant digits; may not add to totals shown.
2With the exception of copper sulfate, all categories include refined copper only; copper-alloy products are excluded.
3Includes all products listed under the Schedule B of the United States heading 7411.10 (tubes and pipes of refined copper), whether or not seamless.
4Includes all products listed under the Schedule B headings 7407.10 (bars, rods, and profiles of refined copper); 7409.11 and 7409.19 (plates, sheets, and strip of refined copper), whether or not coiled; and 7410.11 (foil of refined copper, not backed).
5Includes all products listed under the Schedule B headings 7408.11 and 7408.19 (wire of refined copper), regardless of the maximum cross-sectional dimension. Exports of wire rod (wire with a maximum cross-sectional dimension of more than 6 millimeters) were 156,000 metric tons (t) valued at $995 million in 2017 and 153,000 t valued at $1.04 billion in 2018.
6Includes all products listed under the Schedule B heading 7413 (stranded wire and cables of refined copper, not electrically insulated), excluding those with fittings or made into articles.
7Schedule B code 2833.25.0000.
8Free alongside ship value.
9Less than ½ unit.
Source: U.S. Census Bureau.

## T16
TABLE 16
U.S. IMPORTS FOR CONSUMPTION OF UNMANUFACTURED COPPER (COPPER CONTENT), BY COUNTRY OR LOCALITY1
| Ore and concentrates2 |  | Matte, ash, and precipitates3 |  |  |  | Blister and anodes4 |  | Refined5 |  | Unalloyed scrap6 |  | Total
| Quantity | Value7 | Quantity |  | Value7 |  | Quantity | Value7 | Quantity | Value7 | Quantity | Value7 | Quantity |  | Value7
Country or locality | (metric tons) | (thousands) | (metric tons) |  | (thousands) |  | (metric tons) | (thousands) | (metric tons) | (thousands) | (metric tons) | (thousands) | (metric tons) |  | (thousands)
2017 | 14000 | 25700 | 49700 | r | 6660 | r | 504 | 3520 | 813000 | 4980000 | 35500 | 170000 | 913000 | r | 5180000 | r
2018:
Belgium | -- | -- | 283 |  | 1320 |  | -- | -- | 10100 | 71400 | -- | -- | 10400 |  | 72700
Bolivia | -- | -- | -- |  | -- |  | -- | -- | 1460 | 9630 | 18 | 80 | 1470 |  | 9710
Canada | 40 | 64 | 613 |  | 2340 |  | (8) | 20 | 172000 | 1130000 | 16800 | 87700 | 189000 |  | 1220000
Chile | -- | -- | -- |  | -- |  | -- | -- | 483000 | 3180000 | 177 | 731 | 483000 |  | 3180000
Colombia | -- | -- | -- |  | -- |  | -- | -- | -- | -- | 367 | 1580 | 367 |  | 1580
Congo (Kinshasa) | -- | -- | -- |  | -- |  | -- | -- | 3380 | 19800 | -- | -- | 3380 |  | 19800
Costa Rica | -- | -- | -- |  | -- |  | -- | -- | -- | -- | 459 | 1500 | 459 |  | 1500
Finland | -- | -- | -- |  | -- |  | 309 | 1910 | -- | -- | -- | -- | 309 |  | 1910
Germany | -- | -- | -- |  | -- |  | (8) | 19 | 1270 | 9010 | 77 | 123 | 1340 |  | 9150
Japan | -- | -- | 10 |  | 48 |  | 2 | 163 | 3990 | 36000 | 201 | 649 | 4200 |  | 36900
Malaysia | -- | -- | -- |  | -- |  | 54 | 395 | -- | -- | -- | -- | 54 |  | 395
Mexico | 32100 | 89700 | 539 |  | 879 |  | -- | -- | 63100 | 410000 | 10700 | 44900 | 106000 |  | 545000
Netherlands | -- | -- | 115 |  | 426 |  | 2 | 66 | (8) | 8 | 46 | 168 | 163 |  | 668
Pakistan | -- | -- | -- |  | -- |  | -- | -- | -- | -- | 567 | 2340 | 567 |  | 2340
Panama | -- | -- | -- |  | -- |  | -- | -- | -- | -- | 1020 | 6050 | 1020 |  | 6050
Peru | -- | -- | -- |  | -- |  | -- | -- | 19100 | 123000 | 38 | 156 | 19200 |  | 123000
Saudi Arabia | -- | -- | 85 |  | 410 |  | -- | -- | -- | -- | 150 | 590 | 235 |  | 1000
United Kingdom | -- | -- | 127 |  | 128 |  | 4 | 316 | 25 | 178 | 68 | 359 | 224 |  | 981
Venezuela | -- | -- | -- |  | -- |  | -- | -- | -- | -- | 2540 | 13300 | 2540 |  | 13300
Zambia | -- | -- | -- |  | -- |  | -- | -- | 18900 | 126000 | -- | -- | 18900 |  | 126000
Other | 8 | 45 | 50 |  | 312 |  | 1 | 49 | 1680 | 13100 | 1080 | 5160 | 2820 |  | 18700
Total | 32200 | 89800 | 1820 |  | 5870 |  | 372 | 2940 | 778000 | 5130000 | 34400 | 165000 | 847000 |  | 5400000
rRevised. -- Zero.
1Table includes data available through July 7, 2021. Data are rounded to no more than three significant digits; may not add to totals shown.
2Harmonized Tariff Schedule of the United States (HTS) code 2603.00.0010. Includes copper ore and concentrates only; excludes copper contained in ore and concentrates of other metals.
3HTS codes 2620.30.0010 and 7401.00.0000. Includes copper matte, ash, and precipitates only; excludes the copper content of mattes and ashes of other metals.
4HTS code 7402.00.0000.
5HTS codes 7403.11.0000, 7403.12.0000, 7403.13.0000, and 7403.19.0000.
6HTS codes 7404.00.3020 and 7404.00.6020.
7U.S. Customs value.
8Less than ½ unit.
Source: U.S. Census Bureau.

## T17
TABLE 17
U.S. IMPORTS FOR CONSUMPTION OF COPPER SEMIMANUFACTURES (GROSS WEIGHT), BY COUNTRY OR LOCALITY1, 2
| Pipes and tubing3 |  | Plates, sheets, foil, bars4 |  | Bare wire, including wire rod5 |  | Wire and cable, stranded6 |  | Copper sulfate7
| Quantity | Value8 | Quantity | Value8 | Quantity | Value8 | Quantity | Value8 | Quantity | Value8
Country or locality | (metric tons) | (thousands) | (metric tons) | (thousands) | (metric tons) | (thousands) | (metric tons) | (thousands) | (metric tons) | (thousands)
2017 | 61400 | 471000 | 55600 | 467000 | 144000 | 918000 | 3330 | 27600 | 53300 | 112000
2018:
Brazil | 2700 | 20000 | 2370 | 18400 | 18 | 138 | -- | -- | 402 | 740
Bulgaria | -- | -- | 1510 | 11100 | -- | -- | -- | -- | -- | --
Canada | 12600 | 116000 | 727 | 6840 | 159000 | 1100000 | 762 | 5590 | 2140 | 4480
Chile | -- | -- | 206 | 1090 | 3 | 21 | -- | -- | 2860 | 5820
China | 710 | 6470 | 1970 | 20700 | 675 | 6540 | 109 | 1030 | 67 | 168
Finland | 386 | 5510 | 5810 | 56900 | 681 | 6050 | 3 | 14 | -- | --
France | 14 | 323 | 2340 | 21500 | 223 | 5490 | 96 | 2040 | -- | --
Germany | 1190 | 12900 | 25700 | 221000 | 1360 | 13200 | 82 | 1980 | 1 | 23
Greece | 4480 | 34000 | 18 | 151 | -- | -- | -- | -- | -- | --
Italy | 1190 | 11600 | 353 | 3100 | 8 | 125 | 15 | 283 | 17 | 68
Japan | 103 | 984 | 6710 | 117000 | 589 | 8350 | 1 | 42 | 333 | 370
Korea, Republic of | 10800 | 83900 | 1810 | 21200 | 129 | 1380 | 2 | 54 | -- | --
Malaysia | 2690 | 21100 | 11 | 90 | (9) | 3 | (9) | 10 | -- | --
Mexico | 4350 | 37900 | 2600 | 19900 | 15300 | 99100 | 824 | 2750 | 31500 | 70000
Peru | -- | -- | 9250 | 70200 | 2660 | 19600 | -- | -- | 1210 | 2390
Russia | -- | -- | -- | -- | (9) | 4 | -- | -- | 2440 | 6980
Taiwan | 47 | 555 | 1470 | 17400 | 174 | 2030 | 54 | 990 | 1540 | 3120
Turkey | -- | -- | 1 | 17 | 117 | 1050 | 1380 | 10500 | 46 | 92
Vietnam | 18300 | 138000 | -- | -- | -- | -- | -- | -- | -- | --
Other | 3230 | 30700 | 2450 | 24900 | 450 | 4090 | 185 | 4540 | 176 | 394
Total | 62900 | 520000 | 65300 | 632000 | 181000 | 1270000 | 3520 | 29800 | 42700 | 94700
-- Zero.
1Table includes data available through July 7, 2021. Data are rounded to no more than three significant digits; may not add to totals shown.
2With the exception of copper sulfate, all categories include refined copper only; copper-alloy products are excluded.
3Includes all products listed under the Harmonized Tariff Schedule of the United States (HTS) heading 7411.10 (tubes and pipes of refined copper), whether or not seamless and (or) coiled.
4Includes all products listed under the HTS headings 7407.10 (bars, rods, and profiles of refined copper), whether or not hollow; 7409.11 and 7409.19 (plates, sheets, and strip of refined copper), whether or not coiled; and 7410.11 (foil of refined copper, not backed).
5Includes all products listed under the HTS headings 7408.11 and 7408.19 (wire of refined copper), regardless of the maximum cross-sectional dimension. Imports of wire rod (wire with a maximum cross-sectional dimension of more than 6 millimeters) were 133,000 metric tons (t) valued at $836 million in 2017 and 168,000 t valued at $1.17 billion in 2018.
6Includes all products listed under the HTS heading 7413 (stranded wire and cables of refined copper, not electrically insulated), excluding those with fittings or made into articles.
7HTS code 2833.25.0000.
8U.S. Customs value.
9Less than ½ unit.
Source: U.S. Census Bureau.

## T18
TABLE 18
U.S. EXPORTS OF COPPER SCRAP (GROSS WEIGHT), BY COUNTRY OR LOCALITY1
| Unalloyed copper scrap2 | [5 empty] | Copper-alloy scrap3
| 2017 |  |  |  | 2018 |  | 2017 |  |  |  | 2018
| Quantity |  | Value4 |  | Quantity | Value4 | Quantity |  | Value4 |  | Quantity | Value4
Country or locality | (metric tons) |  | (thousands) |  | (metric tons) | (thousands) | (metric tons) |  | (thousands) |  | (metric tons) | (thousands)
Belgium | 7870 |  | 34900 |  | 19600 | 94900 | 8560 |  | 21800 |  | 11800 | 29200
Canada | 43800 |  | 238000 | r | 51800 | 298000 | 49700 |  | 47100 |  | 40300 | 34000
China | 352000 |  | 1180000 |  | 193000 | 868000 | 336000 |  | 538000 |  | 78600 | 187000
Germany | 19700 |  | 92300 |  | 24000 | 118000 | 10900 |  | 51200 |  | 13400 | 59100
Greece | 172 |  | 1050 |  | 7630 | 41800 | 79 |  | 366 |  | 1150 | 4100
Hong Kong | 5580 |  | 16600 |  | 20700 | 79600 | 30800 |  | 32700 |  | 23600 | 38800
India | 4810 |  | 17500 |  | 14000 | 56000 | 20100 |  | 54700 |  | 34300 | 90700
Japan | 11800 |  | 59400 |  | 29300 | 156000 | 9300 |  | 30800 |  | 26700 | 67900
Korea, Republic of | 17200 |  | 83200 |  | 45800 | 259000 | 14100 |  | 47300 |  | 25900 | 79100
Malaysia | 2320 |  | 6440 |  | 47700 | 130000 | 3240 |  | 2860 |  | 71800 | 83400
Netherlands | 7260 |  | 35700 |  | 8030 | 42000 | 1120 |  | 2520 |  | 2280 | 6280
Pakistan | 3790 |  | 15400 |  | 1450 | 6470 | 5780 |  | 3190 |  | 16500 | 9890
Slovakia | 2980 |  | 13800 |  | 1330 | 5740 | 4940 |  | 16700 |  | 3830 | 13400
Spain | 1220 |  | 3920 |  | 760 | 3070 | 6280 |  | 16000 |  | 10100 | 26300
Taiwan | 5750 |  | 29000 |  | 17100 | 82400 | 2890 |  | 7930 |  | 18300 | 38000
Thailand | 204 |  | 542 |  | 3000 | 7490 | 473 |  | 1830 |  | 11100 | 11500
Other | 7720 | r | 38300 | r | 24300 | 100000 | 5860 | r | 16100 | r | 14200 | 28600
Total | 494000 |  | 1860000 |  | 509000 | 2350000 | 510000 |  | 891000 |  | 404000 | 807000
rRevised.
1Table includes data available through July 7, 2021. Data are rounded to no more than three significant digits; may not add to totals shown.
2Schedule B of the United States codes 7404.00.0010, 7404.00.0015, 7404.00.0025, and 7404.00.0030.
3Schedule B codes 7404.00.0041, 7404.00.0046, 7404.00.0051, 7404.00.0056, 7404.00.0061, 7404.00.0066, 7404.00.0075, 7404.00.0085, and 7404.00.0095.
4Free alongside ship value.
Source: U.S. Census Bureau.

## T19
TABLE 19
U.S. IMPORTS FOR CONSUMPTION OF COPPER SCRAP, BY COUNTRY OR LOCALITY1
| Unalloyed copper scrap2 |  | Copper-alloy scrap3
| Quantity | Value4 | Gross weight | Copper content5 | Value4
Country or locality | (metric tons) | (thousands) | (metric tons) | (metric tons) | (thousands)
2017 | 35500 | 170000 | 130000 | 93500 | 591000 | r
2018:
Bahamas, The | 23 | 71 | 569 | 410 | 1670
Brazil | 29 | 164 | 463 | 333 | 1900
Canada | 16800 | 87700 | 72000 | 51900 | 409000
Chile | 177 | 731 | 321 | 231 | 913
China | 27 | 83 | 304 | 219 | 951
Colombia | 367 | 1580 | 926 | 667 | 4270
Costa Rica | 459 | 1500 | 749 | 539 | 3030
Dominican Republic | 80 | 332 | 901 | 649 | 2620
Guatemala | 92 | 564 | 501 | 361 | 2070
Honduras | 5 | 22 | 589 | 424 | 2390
Hong Kong | 7 | 25 | 1450 | 1040 | 3360
Japan | 201 | 649 | 52 | 37 | 319
Mexico | 10700 | 44900 | 38500 | 27700 | 148000
Morocco | 121 | 464 | 20 | 14 | 82
Pakistan | 567 | 2340 | -- | -- | --
Panama | 1020 | 6050 | 640 | 461 | 2460
Saudi Arabia | 150 | 590 | -- | -- | --
Singapore | 102 | 571 | -- | -- | --
Spain | -- | -- | 637 | 459 | 1010
Suriname | 135 | 685 | 51 | 37 | 205
Venezuela | 2540 | 13300 | 646 | 465 | 2380
Vietnam | 110 | 601 | 34 | 24 | 132
Other | 596 | 2470 | 3270 | 2360 | 13400
Total | 34400 | 165000 | 123000 | 88300 | 601000
rRevised. -- Zero.
1Table includes data available through July 7, 2021. Data are rounded to no more than three significant digits; may not add to totals shown.
2Harmonized Tariff Schedule of the United States (HTS) codes 7404.00.3020 and 7404.00.6020.
3HTS codes 7404.00.3045, 7404.00.3055, 7404.00.3065, 7404.00.3090, 7404.00.6045, 7404.00.6055, 7404.00.6065, and 7404.00.6090.
4U.S. Customs value.
5Content is estimated by the U.S. Geological Survey to be 72% of gross weight.
Source: U.S. Census Bureau.

## T20
TABLE 20
COPPER: WORLD MINE PRODUCTION, BY COUNTRY OR LOCALITY1, 2
(Metric tons, copper content)
Country or locality | 2014 |  | 2015 |  | 2016 |  | 2017 |  | 2018 | p
Albania, concentrates | 3500 | e | 1900 | e | 200 | e | -- |  | 3500 | e
Argentina, concentrates | 97566 | r | 61766 |  | 81902 |  | 33303 | r | 17400
Armenia, concentrates | 46849 | r | 75700 |  | 95079 |  | 95793 |  | 68928
Australia:
Concentrates | 936000 |  | 956000 |  | 918000 |  | 830000 | r | 892000
Leaching, electrowon | 43000 |  | 40000 |  | 30000 |  | 26000 |  | 28000
Total | 979000 |  | 996000 |  | 948000 |  | 856000 | r | 920000
Azerbaijan, concentrates | 675 |  | 969 |  | 1947 |  | 2063 |  | 1650
Bolivia:
Concentrates | 8936 |  | 7690 |  | 6519 |  | 5350 | r | 1100 | e
Leaching, electrowon | 1810 |  | 1789 |  | 2199 |  | 1780 | r | 1800 | e
Total | 10746 |  | 9479 |  | 8718 |  | 7130 | r | 2900 | e
Botswana, concentrates | 38000 |  | 9126 |  | 12415 |  | 1239 |  | 13128
Brazil:
Concentrates | 301197 |  | 350940 | r | 338921 | r | 384542 | r | 385800
Leaching, electrowon | 700 |  | -- |  | -- |  | -- |  | --
Total | 301897 |  | 350940 | r | 338921 | r | 384542 | r | 385800
Bulgaria, concentrates3 | 72419 |  | 71748 |  | 70573 |  | 73003 |  | 69841
Burma, leaching, electrowon | 33200 |  | 46900 |  | 75000 |  | 115100 |  | 153000
Canada:
Concentrates | 672729 |  | 714647 |  | 693059 |  | 594994 |  | 542900
Leaching, electrowon | 900 |  | 500 |  | -- |  | -- |  | --
Total | 673629 |  | 715147 |  | 693059 |  | 594994 |  | 542900
Chile:
Concentrates | 3917100 |  | 3993700 |  | 3892300 |  | 3917300 |  | 4256300
Leaching, electrowon | 1844000 |  | 1778400 |  | 1660300 |  | 1586200 |  | 1575300
Total | 5761100 |  | 5772100 |  | 5552600 |  | 5503500 |  | 5831600
China:
Concentrates | 1740000 |  | 1670000 |  | 1850700 |  | 1660000 |  | 1536000
Leaching, electrowon | 35500 |  | 44900 |  | 49500 |  | 50000 |  | 55000
Total | 1775500 |  | 1714900 |  | 1900200 |  | 1710000 |  | 1591000
Colombia, concentrates | 4118 |  | 5463 |  | 8493 |  | 9355 |  | 9920
Congo (Kinshasa):
Concentrates | 163204 |  | 109497 |  | 180512 |  | 276000 | r, e | 280000 | e
Leaching, electrowon | 866407 | r | 870589 | r | 811274 | r | 818730 | r | 945607
Total | 1029611 | r | 980086 | r | 991786 | r | 1094730 | r | 1225607
Cyprus, leaching, electrowon | 3088 |  | 2121 |  | 1754 |  | 1293 |  | 908
Dominican Republic, concentrates | 9262 |  | 7324 |  | 9725 |  | 9618 |  | 10600
Ecuador, concentratese | 120000 |  | 1400 |  | 40000 |  | 8200 |  | 8000
Eritrea, concentrates | 88900 |  | 61600 |  | 25300 |  | 7900 |  | 17000
Finland, concentrates | 42800 |  | 41805 |  | 47488 |  | 53144 |  | 46674
Georgia, concentratese | 5000 |  | 6500 |  | 7700 |  | 9500 | r | 9200
India, concentrates | 26700 |  | 29900 |  | 29600 | r, e | 30300 | r, e | 36000 | e
Indonesia:
Concentrates | 377400 |  | 577300 |  | 716200 |  | 598800 |  | 634000
Leaching, electrowon | 1416 |  | 1226 |  | 11760 |  | 23160 |  | 17071
Total | 378816 |  | 578526 |  | 727960 |  | 621960 |  | 651071
Iran:
Concentrates | 203900 |  | 233400 |  | 275900 |  | 288900 | r | 300800
Leaching, electrowon | 12700 |  | 13000 |  | 13400 |  | 13200 | r | 15700
Total | 216600 |  | 246400 |  | 289300 |  | 302100 |  | 316500
Kazakhstan:
Concentrates | 458800 |  | 458100 |  | 432400 |  | 515600 | r | 560000 | e
Leaching, electrowon | 12900 |  | 15500 |  | 35100 |  | 42200 |  | 42700
Total | 471700 |  | 473600 |  | 467500 |  | 557800 | r | 602700
Korea, North, concentratese | 19300 |  | 20000 |  | 25000 | r | 10000 | r | 10000
Kyrgyzstan, concentrates | 780 |  | 3100 |  | 8300 |  | 8000 |  | 7600
See footnotes at end of table.
TABLE 20—Continued
COPPER: WORLD MINE PRODUCTION, BY COUNTRY OR LOCALITY1, 2
(Metric tons, copper content)
Country or locality | 2014 |  | 2015 |  | 2016 |  | 2017 |  | 2018 | p
Laos:
Concentrates | 71155 |  | 78449 |  | 89187 |  | 90363 |  | 83680
Leaching, electrowon | 88541 |  | 89253 |  | 78492 |  | 62941 |  | 68200
Total | 159696 |  | 167702 |  | 167679 |  | 153304 |  | 151880
Macedonia:
Concentrates | 7800 | e | 8834 |  | 9032 |  | 8008 |  | 6950
Leaching, electrowon | 1700 |  | 2268 |  | 1396 |  | 958 |  | 768
Total | 9500 |  | 11102 |  | 10428 |  | 8966 |  | 7718
Mauritania, concentrates | 33079 |  | 45001 |  | 32818 |  | 28791 |  | 28137
Mexico:
Concentrates | 329600 |  | 386400 |  | 536800 | r | 527000 | r | 558300
Leaching, electrowon | 185400 |  | 208100 |  | 230000 | r | 215200 | r | 192700
Total | 515000 |  | 594500 |  | 766800 | r | 742200 |  | 751000
Mongolia:
Concentrates | 249200 |  | 311745 |  | 332000 | e | 303000 | e | 301000 | e
Leaching, electrowon | 6993 |  | 14990 |  | 15010 |  | 14689 | r | 14174
Total | 256193 |  | 326735 |  | 347010 |  | 317689 | r | 315174
Morocco, concentrates | 16579 | r | 24000 | r, e | 28000 | r, e | 30000 | e | 30000 | e
Namibia:
Concentrates | 5249 |  | 3351 |  | 262 |  | 68 |  | --
Leaching, electrowon | -- |  | 10659 |  | 16391 |  | 15466 |  | 15177
Total | 5249 |  | 14010 |  | 16653 |  | 15534 |  | 15177
Oman, concentrates | 15400 |  | 8700 |  | -- |  | -- |  | --
Pakistan, concentrates | 13122 |  | 13056 |  | 14136 |  | 10052 |  | 12538
Papua New Guinea, concentrates | 75901 |  | 45185 |  | 80022 |  | 105000 |  | 96000
Peru:
Concentrates | 1293842 |  | 1627727 |  | 2280005 |  | 2383163 |  | 2370693
Leaching, electrowon | 83800 |  | 73091 |  | 73854 |  | 62421 |  | 66257
Total | 1377642 |  | 1700818 |  | 2353859 |  | 2445584 |  | 2436950
Philippines, concentrates | 91824 |  | 83835 |  | 83649 |  | 68156 |  | 69933
Poland, concentrates | 421695 |  | 426196 |  | 424704 |  | 419603 |  | 401696
Portugal, concentrates | 75433 |  | 83081 |  | 74352 | r | 63812 |  | 51700 | e
Romania, concentrates | 8200 |  | 8800 |  | 9500 |  | 11000 |  | 11000
Russia:
Concentrates | 690000 |  | 710000 |  | 701000 |  | 704000 |  | 750000 | e
Leaching, electrowon | 1500 |  | 1400 |  | 1300 |  | 1400 |  | 1400 | e
Total | 691500 |  | 711400 |  | 702300 |  | 705400 |  | 751000 | e
Saudi Arabia, concentratese | 8300 |  | 12000 |  | 28000 |  | 17000 | r | 18000
Serbia, concentrates | 35843 |  | 36410 |  | 41312 |  | 44750 |  | 42500
South Africa, concentrates | 78700 |  | 77400 |  | 65300 |  | 65500 |  | 48100
Spain:
Concentrates | 33386 |  | 51492 |  | 94093 |  | 124689 | r | 115800
Leaching, electrowon | 71090 |  | 70029 |  | 73643 |  | 73664 |  | 70738
Total | 104476 |  | 121521 |  | 167736 |  | 198353 | r | 186538
Sweden, concentrates | 79681 |  | 75113 |  | 79247 |  | 104594 |  | 106100
Tanzania, concentrates | 16400 |  | 16800 |  | 17400 |  | 15800 |  | 10000
Turkey, concentrates | 122000 |  | 108000 |  | 100000 |  | 83000 |  | 79600
Uganda, concentrates | -- |  | -- |  | 550 | e | -- | e | --
United States:
Concentrates4 | 843000 |  | 795000 |  | 815000 |  | 702000 |  | 690000
Leaching, electrowon | 514000 |  | 588000 |  | 615000 |  | 557000 |  | 532000
Total | 1360000 |  | 1380000 |  | 1430000 |  | 1260000 |  | 1220000
Uzbekistan, concentratese | 99500 |  | 101000 |  | 100000 |  | 100000 |  | 100000
Vietnam, concentratese | 20800 | r | 23200 | r | 22300 | r | 21000 | r | 21900
See footnotes at end of table.
TABLE 20—Continued
COPPER: WORLD MINE PRODUCTION, BY COUNTRY OR LOCALITY1, 2
(Metric tons, copper content)
Country or locality | 2014 |  | 2015 |  | 2016 |  | 2017 |  | 2018 | p
Zambia:
Concentrates | 517100 |  | 558600 |  | 595500 |  | 628400 |  | 677300
Leaching, electrowon | 190000 |  | 158700 |  | 167300 |  | 165700 |  | 176800
Total | 707100 |  | 717300 |  | 762800 |  | 794100 |  | 854100
Zimbabwe, concentrates | 8261 |  | 8218 |  | 9101 |  | 8839 |  | 9077
Grand total | 18600000 |  | 19200000 |  | 20400000 |  | 19900000 | r | 20400000
Of which:
Concentrates | 14600000 |  | 15200000 |  | 16400000 |  | 16100000 |  | 16400000
Leaching, electrowon | 4000000 |  | 4030000 | r | 3960000 | r | 3850000 | r | 3970000
eEstimated. pPreliminary. rRevised. -- Zero.
1Table includes data available through August 12, 2019. All data are reported unless otherwise noted. Grand totals, U.S. data, and estimated data are rounded to no more than three significant digits; may not add to totals shown.
2For some countries and (or) localities, the copper content of concentrates may also include copper precipitates. In some cases, total mine production is reported, but the distribution between concentrates and electrowon is estimated.
3Copper content of local concentrates processed to produce anodes and cathodes in Bulgaria. Total output is higher, as the copper content of exported local concentrates is not reported.
4Recoverable copper content.

## T21
TABLE 21
COPPER: WORLD SMELTER PRODUCTION, BY COUNTRY OR LOCALITY1, 2
(Metric tons, copper content)
Country or locality | 2014 |  | 2015 |  | 2016 |  | 2017 |  | 2018 | p
Armenia, primary | 9814 |  | 11601 |  | 12920 |  | 12051 |  | 9400
Australia, primary | 468000 |  | 433000 |  | 445000 |  | 360000 |  | 378000
Austria, secondary | 56000 |  | 60000 |  | 60000 | e | 60000 | e | 70000 | e
Belgium, secondary | 143100 |  | 141000 |  | 143800 |  | 126900 |  | 140500
Botswana, primary3 | 14628 |  | 13888 |  | 11348 |  | -- |  | --
Brazil:
Primary | 182800 |  | 157800 |  | 188500 |  | 118800 |  | 132200
Secondary | 50500 |  | 42400 |  | 27000 |  | 24800 |  | 15300
Total | 233300 |  | 200200 |  | 215500 |  | 143600 |  | 147500
Bulgaria:
Primary | 318700 |  | 292200 |  | 245000 |  | 322700 |  | 304900
Secondary | 62300 |  | 56200 |  | 51800 |  | 52500 |  | 53800
Total | 381000 |  | 348400 |  | 296800 |  | 375200 |  | 358700
Canada:
Primary | 288699 |  | 281416 |  | 304349 |  | 289400 |  | 290100
Secondary | 32069 |  | 28713 |  | 29165 |  | 31000 |  | 30000
Total | 320768 |  | 310129 |  | 333514 |  | 320400 |  | 320100
Chile, primary | 1362400 | r | 1382000 | r | 1365300 | r | 1264600 | r | 1246100
China:
Primary | 5170000 |  | 5500000 |  | 5800000 |  | 6050000 |  | 6400000
Secondary | 1350000 |  | 1380000 |  | 1410000 |  | 1510000 |  | 1600000
Total | 6520000 |  | 6880000 |  | 7210000 |  | 7560000 |  | 8000000
Finland:
Primary | 169000 |  | 166500 |  | 150000 |  | 150000 | e | 150000 | e
Secondary | 4000 |  | 4000 | e | 4000 | e | 4000 | e | 4000 | e
Total | 173000 |  | 170500 |  | 154000 |  | 154000 | e | 154000 | e
Germany:
Primary | 349700 |  | 349700 |  | 342800 |  | 332600 |  | 311200
Secondary | 179000 |  | 170000 |  | 159100 |  | 198300 |  | 157400
Total | 528700 |  | 519700 |  | 501900 |  | 530900 |  | 468600
India:
Primary | 766000 |  | 792600 |  | 769800 |  | 813100 | r | 481500
Secondary | -- |  | -- |  | 3500 |  | 10000 | r | 10000
Total | 766000 |  | 792600 |  | 773300 |  | 823100 |  | 491500
Indonesia, primary | 236900 |  | 199700 |  | 255700 |  | 247176 | r | 230924
Iran:
Primary | 156500 |  | 153500 |  | 153400 |  | 114200 |  | 204100
Secondary | 76000 |  | 82100 |  | 72200 |  | 70900 |  | 100300
Total | 232500 |  | 235600 |  | 225600 |  | 185100 |  | 304400
Japan:
Primary | 1290640 |  | 1175101 |  | 1137864 |  | 1118626 |  | 1142778
Secondary | 310029 |  | 296486 |  | 358810 |  | 369525 |  | 421735
Total | 1600669 |  | 1471587 |  | 1496674 |  | 1488151 |  | 1564513
Kazakhstan, primary | 214058 |  | 309355 |  | 310001 |  | 334844 | r | 330000 | e
Korea, North:e
Primary | 10000 |  | 10000 |  | 10000 |  | 10000 |  | 10000
Secondary | 5000 |  | 5000 |  | 5000 |  | 5000 |  | 5000
Total | 15000 |  | 15000 |  | 15000 |  | 15000 |  | 15000
Korea, Republic of:
Primary | 500000 |  | 511200 |  | 510000 |  | 510000 |  | 530000
Secondary | 120000 |  | 125000 |  | 125000 |  | 125000 |  | 140000
Total | 620000 |  | 636200 |  | 635000 |  | 635000 |  | 670000
Mexico:
Primary | 258000 |  | 256300 |  | 267800 |  | 270000 |  | 286200
Secondarye | 5000 |  | 5000 |  | 5000 |  | 5000 |  | 5000
Total | 263000 |  | 261300 |  | 272800 |  | 275000 |  | 291200
Namibia, primary | 36877 |  | 45220 |  | 40869 |  | 45523 |  | 48970
See footnotes at end of table.
TABLE 21—Continued
COPPER: WORLD SMELTER PRODUCTION, BY COUNTRY OR LOCALITY1, 2
(Metric tons, copper content)
Country or locality | 2014 |  | 2015 |  | 2016 |  | 2017 |  | 2018 | p
Oman, primary | 21000 |  | 26500 |  | 11300 |  | 20400 |  | 21800
Pakistan, primarye | 13000 |  | 13000 |  | 14000 |  | 10000 |  | 12000
Peru, primary | 314615 |  | 327909 |  | 309469 |  | 316882 |  | 327821
Philippines, primary | 153200 |  | 189200 |  | 215000 |  | 240000 |  | 170900
Poland:
Primary | 503111 |  | 514774 |  | 446902 |  | 457549 |  | 461865
Secondary | 72585 |  | 67624 |  | 60369 |  | 53024 |  | 50001
Total | 575696 |  | 582398 |  | 507271 |  | 510573 |  | 511866
Russia:
Primary | 664000 |  | 661000 |  | 665000 |  | 730000 | r | 754300
Secondary | 220400 |  | 218900 |  | 202000 |  | 200000 |  | 210000
Total | 884400 |  | 879900 |  | 867000 |  | 930000 | r | 964300
Serbia:
Primary | 30700 |  | 43000 |  | 61000 |  | 68200 | r | 66000 | e
Secondary | 2500 |  | 1000 |  | 1000 | e | 1000 | e | 1000 | e
Total | 33200 |  | 44000 |  | 62000 |  | 69200 | r | 67000 | e
Slovakia, secondary | 11400 |  | 11400 |  | 42691 |  | 48152 |  | 38379
South Africa, primary | 71700 |  | 71800 |  | 68700 |  | 70000 |  | 70000
Spain:
Primary | 285400 |  | 286300 |  | 292300 |  | 272000 |  | 284800
Secondary | 8700 |  | 6900 |  | 4600 |  | 11100 |  | 10600
Total | 294100 |  | 293200 |  | 296900 |  | 283100 |  | 295400
Sweden:
Primary | 145300 |  | 137400 |  | 131500 |  | 150000 |  | 150000
Secondary | 65200 |  | 61800 |  | 62200 |  | 60000 |  | 60000
Total | 210500 |  | 199200 |  | 193700 |  | 210000 |  | 210000
Turkey:
Primary | 40600 |  | 45400 |  | 46200 |  | 46000 |  | 46000
Secondarye | 5000 |  | 5000 |  | 5000 |  | 5000 |  | 5000
Total | 45600 |  | 50400 |  | 51200 |  | 51000 |  | 51000
United States, primary | 522000 |  | 527000 |  | 563000 |  | 470000 |  | 536000
Uzbekistan, primary | 99500 |  | 101000 | e | 101000 | e | 101000 | e | 101000 | e
Vietnam, primary | 12500 |  | 11000 |  | 11000 |  | 15800 | r | 15100
Zambia, primary | 525800 |  | 648800 |  | 698100 |  | 787900 |  | 828700
Grand total | 18000000 |  | 18400000 | r | 18800000 | r | 19100000 | r | 19500000
Of which:
Primary | 15200000 |  | 15600000 | r | 16000000 | r | 16100000 | r | 16300000
Secondary | 2780000 |  | 2770000 |  | 2830000 |  | 2970000 | r | 3130000
eEstimated. pPreliminary. rRevised. -- Zero.
1Table includes data available through August 13, 2019. All data are reported unless otherwise noted. Grand totals, U.S. data, and estimated data are rounded to no more than three significant digits; may not add to totals shown.
2To the extent possible, primary and secondary output of each country and (or) locality is shown separately. In some cases, total smelter production is officially reported, but the distribution between primary and secondary is estimated.
3Copper content of nickel-copper-cobalt matte.

## T22
TABLE 22
COPPER: WORLD REFINERY PRODUCTION, BY COUNTRY OR LOCALITY1, 2
(Metric tons)
Country or locality | 2014 |  | 2015 |  | 2016 |  | 2017 |  | 2018 | p
Argentina, secondarye | 16000 |  | 16000 |  | 16000 |  | 16000 |  | 16000
Australia, primary:
Leaching, electrowon | 43000 |  | 40000 |  | 30000 |  | 26000 |  | 28000
Other | 468000 |  | 435000 |  | 445000 |  | 360000 |  | 380000
Total | 511000 |  | 475000 |  | 475000 |  | 386000 |  | 408000
Austria, secondary | 83190 |  | 102859 |  | 103215 |  | 100000 |  | 115000
Belgium:
Primary | 228300 |  | 226100 |  | 217900 |  | 235500 |  | 230800
Secondary | 159000 |  | 152500 |  | 148800 |  | 163400 |  | 159400
Total | 387300 |  | 378600 |  | 366700 |  | 398900 |  | 390200
Bolivia, leaching, electrowon | 1810 |  | 1789 |  | 2199 |  | 1780 | r | 1800 | e
Brazil:
Primary:
Leaching, electrowon | 700 |  | -- |  | -- |  | -- |  | --
Other | 212385 |  | 241469 | r | 225558 | r | 118300 | r | 132200
Total, primary | 213085 |  | 241469 | r | 225558 | r | 118300 | r | 132200
Secondary | 23600 |  | 29000 | r | 38500 | r | 24800 | r | 15300
Total, primary and secondary | 236685 |  | 270469 | r | 264058 | r | 143100 | r | 147500
Bulgaria:
Primary | 208300 |  | 204700 |  | 197200 |  | 203500 |  | 199400
Secondary | 25000 |  | 25000 |  | 19200 |  | 25000 |  | 24700
Total | 233300 |  | 229700 |  | 216400 |  | 228500 |  | 224100
Burma, leaching, electrowon | 33200 |  | 46900 |  | 75000 |  | 115100 |  | 153000
Canada:
Primary:
Leaching, electrowon | 900 |  | 500 |  | -- |  | -- |  | --
Other | 292900 |  | 301300 |  | 284400 |  | 290600 |  | 251400
Total, primary | 293800 |  | 301800 |  | 284400 |  | 290600 |  | 251400
Secondary | 32500 |  | 29100 |  | 30000 |  | 30400 |  | 30000
Total, primary and secondary | 326300 |  | 330900 |  | 314400 |  | 321000 |  | 281400
Chile, primary:
Leaching, electrowon | 1844000 |  | 1778400 |  | 1660300 |  | 1586200 |  | 1575300
Other | 885400 |  | 910000 |  | 952200 |  | 843300 |  | 885900
Total | 2729400 |  | 2688400 |  | 2612500 |  | 2429500 |  | 2461200
China:
Primary:
Leaching, electrowon | 35500 |  | 44900 |  | 49500 |  | 50000 |  | 55000
Other | 5358800 | r | 5627000 | r | 6195700 | r | 6564300 | r | 7001700
Total, primary | 5394300 | r | 5671900 | r | 6245200 | r | 6614300 | r | 7056700
Secondary | 2254800 | r | 2297000 | r | 2209000 | r | 2300800 | r | 2234600
Total, primary and secondary | 7649100 | r | 7968900 | r | 8454200 | r | 8915100 | r | 9291300
Congo (Kinshasa), primary:
Leaching, electrowon | 866407 | r | 870589 | r | 811274 | r | 818730 | r | 945607
Other | 11559 | r | 15347 | r | 10039 | r | 11757 | r | 7631
Total | 877966 | r | 885936 | r | 821313 | r | 830487 | r | 953238
Cyprus, leaching, electrowon | 3088 |  | 2121 |  | 1754 |  | 1293 |  | 908
Egypt, secondary | 142022 |  | 98051 |  | 100000 | e | 100000 | e | 100000 | e
Finland:
Primary | 132000 |  | 127900 |  | 125100 | r | 129200 | r | 135100
Secondary | 4000 |  | 4000 | e | 4000 | e | 4000 | e | 4000 | e
Total | 136000 |  | 131900 |  | 129100 | r | 133200 | r | 139100
Germany:
Primary | 390900 |  | 400100 |  | 396100 |  | 413200 | r | 397300
Secondary | 283100 |  | 278000 |  | 275300 |  | 281200 | r | 275100
Total | 674000 |  | 678100 |  | 671400 |  | 694400 |  | 672400
See footnotes at end of table.
TABLE 22—Continued
COPPER: WORLD REFINERY PRODUCTION, BY COUNTRY OR LOCALITY1, 2
(Metric tons)
Country or locality | 2014 |  | 2015 |  | 2016 |  | 2017 |  | 2018 | p
India:
Primary | 766000 |  | 791900 |  | 769300 | r | 819000 | r | 544000 | e
Secondary | -- |  | -- |  | 3500 |  | 10000 |  | 10000 | e
Total | 766000 |  | 791900 |  | 772800 |  | 829000 |  | 554000 | e
Indonesia, primary:
Leaching, electrowon | 1416 |  | 1226 |  | 11760 |  | 23160 |  | 17071
Other | 232000 |  | 197100 |  | 249000 |  | 245000 |  | 243400
Total | 233416 |  | 198326 |  | 260760 |  | 268160 |  | 260471
Iran:
Primary:
Leaching, electrowon | 12700 |  | 13000 |  | 13400 |  | 13200 | r | 15700
Other | 124000 |  | 113900 |  | 125700 |  | 90000 |  | 149600
Total, primary | 136700 |  | 126900 |  | 139100 |  | 103200 | r | 165300
Secondary | 60800 |  | 59900 |  | 61700 |  | 57000 |  | 73300
Total, primary and secondary | 197500 |  | 186800 |  | 200800 |  | 160200 | r | 238600
Italy, secondary | 7900 |  | 7300 |  | 6600 |  | 8700 |  | 7500
Japan:
Primary | 1296641 |  | 1243072 |  | 1259426 |  | 1166194 |  | 1241100
Secondary | 257583 |  | 240059 |  | 293707 |  | 321886 |  | 353417
Total | 1554224 |  | 1483131 |  | 1553133 |  | 1488080 |  | 1594517
Kazakhstan, primary:
Leaching, electrowon | 12900 |  | 15500 |  | 35100 |  | 42200 |  | 42700
Other | 294808 |  | 394641 |  | 408435 |  | 426191 | r | 440000 | e
Total | 307708 |  | 410141 |  | 443535 |  | 468391 | r | 482700
Korea, North:e
Primary | 10000 |  | 10000 |  | 10000 |  | 10000 |  | 10000
Secondary | 5000 |  | 5000 |  | 5000 |  | 5000 |  | 5000
Total | 15000 |  | 15000 |  | 15000 |  | 15000 |  | 15000
Korea, Republic of:
Primary | 491200 |  | 515300 |  | 522400 |  | 501300 |  | 500500
Secondary | 110500 |  | 134400 |  | 124800 |  | 163000 |  | 174000
Total | 601700 |  | 649700 |  | 647200 |  | 664300 |  | 674500
Laos, leaching, electrowon | 88541 |  | 89253 |  | 78492 |  | 62941 |  | 68200
Macedonia, leaching, electrowon | 1700 |  | 2268 |  | 1396 |  | 958 |  | 768
Mexico:
Primary:
Leaching, electrowon | 185400 |  | 208100 |  | 230000 | r | 215200 | r | 192700
Other | 262000 |  | 272400 |  | 256000 | r | 243100 | r | 239200
Total, primary | 447400 |  | 480500 |  | 486000 |  | 458300 | r | 431900
Secondarye | 5000 |  | 5000 |  | 5000 |  | 5000 |  | 5000
Total, primary and secondary | 452400 |  | 485500 |  | 491000 |  | 463300 | r | 436900
Mongolia, leaching, electrowon | 6993 |  | 14990 |  | 15010 |  | 14689 | r | 14174
Namibia, leaching, electrowon | -- |  | 10659 |  | 16391 |  | 15466 |  | 15177
Norway, primary | 35800 |  | 35500 |  | 28100 |  | 22700 |  | 20600
Oman, primary | 21000 |  | 26500 |  | 11300 |  | 20400 |  | 21800
Peru, primary:
Leaching, electrowon | 83800 |  | 73091 |  | 73854 |  | 62421 |  | 66257
Other | 263597 |  | 279869 |  | 257470 |  | 272996 |  | 270541
Total | 347397 |  | 352960 |  | 331324 |  | 335417 |  | 336798
Philippines, primary | 130000 |  | 153000 |  | 185100 |  | 205000 |  | 170800
Poland:
Primary | 469100 |  | 470900 |  | 429000 |  | 429600 |  | 423600
Secondary | 107800 |  | 103400 |  | 106600 |  | 92400 |  | 78200
Total | 576900 |  | 574300 |  | 535600 |  | 522000 |  | 501800
See footnotes at end of table.
TABLE 22—Continued
COPPER: WORLD REFINERY PRODUCTION, BY COUNTRY OR LOCALITY1, 2
(Metric tons)
Country or locality | 2014 |  | 2015 |  | 2016 |  | 2017 |  | 2018 | p
Russia:
Primary:
Leaching, electrowon | 1500 |  | 1400 |  | 1300 |  | 1400 |  | 1400 | e
Other | 667000 |  | 655700 |  | 662300 |  | 735100 |  | 793000 | e
Total, primary | 668500 |  | 657100 |  | 663600 |  | 736500 |  | 794000 | e
Secondary | 222300 |  | 218600 |  | 197800 |  | 219600 |  | 237000 | e
Total, primary and secondary | 890800 |  | 875700 |  | 861400 |  | 956100 |  | 1030000 | e
Serbia:
Primary | 31584 |  | 42729 |  | 61309 |  | 67752 |  | 66000
Secondary | 1591 |  | 1917 |  | 1000 |  | 1469 |  | 1000
Total | 33175 |  | 44646 |  | 62309 |  | 69221 |  | 67000
South Africa, primary | 78697 |  | 77360 |  | 65257 | r | 65503 |  | 65000 | e
Spain:
Primary:
Leaching, electrowon | 71090 |  | 70029 |  | 73643 |  | 73664 |  | 70738
Other | 274300 |  | 278300 |  | 281600 |  | 260700 |  | 273200
Total, primary | 345390 |  | 348329 |  | 355243 |  | 334364 |  | 343938
Secondary | 73100 |  | 71600 |  | 74200 |  | 80800 |  | 79900
Total, primary and secondary | 418490 |  | 419929 |  | 429443 |  | 415164 |  | 423838
Sweden:
Primary | 152100 |  | 144200 |  | 145100 |  | 153600 |  | 157100
Secondary | 65200 |  | 61800 |  | 62200 |  | 65800 |  | 67300
Total | 217300 |  | 206000 |  | 207300 |  | 219400 |  | 224400
Thailand, secondary | 229 |  | -- |  | -- |  | -- |  | --
Turkey:
Primary | 61300 |  | 74000 |  | 47400 |  | 88000 |  | 116300
Secondary | 10000 | e | 10000 | e | 5000 |  | 7000 |  | 10000
Total | 71300 |  | 84000 |  | 52400 |  | 95000 |  | 126300
Ukraine, secondary | 15200 |  | 18500 |  | 21973 | r | 25186 | r | 22000 | e
United States:
Primary:
Leaching, electrowon | 514000 |  | 588000 |  | 615000 |  | 557000 |  | 532000
Other | 535000 |  | 503000 |  | 561000 |  | 482000 |  | 538000
Total, primary | 1050000 |  | 1090000 |  | 1180000 |  | 1040000 |  | 1070000
Secondary | 46000 |  | 48800 |  | 46300 |  | 40100 |  | 41200
Total, primary and secondary | 1090000 |  | 1140000 |  | 1220000 |  | 1080000 |  | 1110000
Uzbekistan, primary | 99500 |  | 101000 | e | 101000 | e | 101000 | e | 101000 | e
Vietnam, primary | 12500 |  | 11000 |  | 11000 |  | 15800 | r | 15100
Zambia, primary:
Leaching, electrowon | 190000 |  | 158700 |  | 167300 |  | 165700 |  | 176800
Other | 288800 |  | 312800 |  | 230600 |  | 264800 |  | 248200
Total | 478800 |  | 471500 |  | 397900 |  | 430500 |  | 425000
Zimbabwe, primary | 1500 | e | -- |  | -- |  | -- |  | --
Grand total | 22800000 |  | 23200000 |  | 23600000 | r | 23900000 |  | 24400000
Of which:
Primary:
Leaching, electrowon | 4000000 |  | 4030000 | r | 3960000 | r | 3850000 | r | 3970000
Other | 14800000 | r | 15200000 | r | 15700000 | r | 15900000 | r | 16300000
Total, primary | 18800000 | r | 19200000 | r | 19700000 | r | 19700000 | r | 20200000
Secondary | 4010000 | r | 4020000 | r | 3960000 | r | 4150000 | r | 4140000
eEstimated. pPreliminary. rRevised. -- Zero.
1Table includes data available through August 13, 2019. All data are reported unless otherwise noted. Grand totals, U.S. data, and estimated data are rounded to no more than three significant digits; may not add to totals shown.
2To the extent possible, primary and secondary output of each country and (or) locality is shown separately. The “primary,” “primary, other,” and “secondary” categories consist of electrolytic and fire-refined copper, and the “leaching, electrowon” category consists of refined copper produced by solvent extraction and electrowinning. In some cases, total refined production is officially reported, but the distribution between primary [electrowon and (or) other] and secondary is estimated.