## Text
Advance release
This report will be included in the USGS Minerals Yearbook 2018, volume I, Metals and Minerals Report
Magnesium Compounds in 2018
This workbook includes an embedded Word document and nine tables (see tabs below).
This icon is linked to an embedded text document. Double-click on the icon to view the text document.
First posted | 2022-05-10
Correction posted

## T1
TABLE 1
SALIENT MAGNESIUM COMPOUND STATISTICS1
(Thousand metric tons and thousand dollars)
| 2014 |  | 2015 | 2016 |  | 2017 |  | 2018
United States:
Caustic-calcined and specified magnesias:2
Shipped by producers:3
Quantity | 152 |  | 156 | 171 |  | 189 |  | 194
Value | 57700 |  | 59300 | 67400 |  | 73700 | r | 76800
Exports4 | 3 |  | 6 | 8 |  | 6 |  | 11
Imports for consumption4 | 151 |  | 183 | 158 |  | 180 |  | 180
Apparent consumption5 | 300 |  | 333 | 321 |  | 363 |  | 363
Dead-burned and fused magnesia:
Shipped by producers:
Quantity | W |  | W | W |  | W |  | W
Value | W |  | W | W |  | W |  | W
Exports | 21 |  | 25 | 48 |  | 55 |  | 69
Imports for consumption | 241 |  | 282 | 149 |  | 155 |  | 226
Apparent consumption5 | W |  | W | W |  | W |  | W
Magnesium chloride:
Shipped by producers:
Quantity | W |  | W | W |  | W |  | W
Value | W |  | W | W |  | W |  | W
Exports | 10 |  | 16 | 8 |  | 8 |  | 10
Imports for consumption | 118 |  | 92 | 92 |  | 55 |  | 95
Apparent consumption5 | W |  | W | W |  | W |  | W
Magnesium hydroxide:
Shipped by producers:
Quantity | 187 |  | 183 | 188 |  | 199 |  | 204
Value | 88900 |  | 86500 | 111000 |  | 87200 | r | 88400
Exports | 27 |  | 24 | 21 |  | 26 |  | 23
Imports for consumption | 7 |  | 7 | 8 |  | 9 |  | 11
Apparent consumption5 | 167 |  | 166 | 175 |  | 182 |  | 192
World, production of magnesite | 25000 | r | 28100 | 28700 | r | 27600 | r | 27100
rRevised. W Withheld to avoid disclosing company proprietary data.
1Table includes data available through August 27, 2020. Data are rounded to no more than three significant digits.
2Excludes material produced as an intermediate step in the manufacture of other magnesium compounds.
3Includes magnesia used by producers.
4Caustic-calcined magnesia only.
5Shipments plus imports minus exports. Does not account for changes in stocks.

## T2
TABLE 2
U.S. MAGNESIUM COMPOUND PRODUCERS, BY RAW MATERIAL SOURCE, LOCATION, AND PRODUCTION CAPACITY, IN 20181
(Metric tons, MgO equivalent)
Raw material source and producing company | Location | Capacity | Products
Magnesite, Premier Magnesia, LLC | Gabbs, NV | 140000 | Caustic-calcined magnesia.
Lake brines:
Compass Minerals International Inc. | Ogden, UT | 288000 | Magnesium chloride and magnesium chloride brines.
Intrepid Potash, LLC | Wendover, UT | 45000 | Magnesium chloride brines.
Well brines, Martin Marietta Magnesia | Manistee, MI | 314000 | Caustic-calcined magnesia, dead-burned magnesia, and
Specialties, LLC |  |  | magnesium hydroxide.
Seawater:
South Bay Salt Works | Chula Vista, CA | 3000 | Magnesium chloride brines.
SPI Pharma, Inc. | Lewes, DE | 5000 | Magnesium hydroxide.
Total |  | 795000
1Table includes data available through August 27, 2020. Data are rounded to no more than three significant digits; may not add to total shown.

## T3
TABLE 3
U.S. MAGNESIUM COMPOUNDS SHIPPED BY PRODUCERS1
| 2017 |  |  | 2018
| Quantity | Value |  | Quantity | Value
| (metric tons) | (thousands) |  | (metric tons) | (thousands)
Caustic-calcined and specified (U.S. Pharmacopeia and technical) magnesias2 | 189000 | 73700 | r | 194000 | 76800
Magnesium chloride | W | W |  | W | W
Magnesium hydroxide [100% Mg(OH)2]2 | 199000 | 87200 | r | 204000 | 88400
Magnesium sulfate, anhydrous and hydrous | 52800 | 23800 | r | 63000 | 28800
Dead-burned and fused magnesia | W | W |  | W | W
rRevised. W Withheld to avoid disclosing company proprietary data.
1Table includes data available through August 27, 2020. Data are rounded to no more than three significant digits.
2Excludes material produced as an intermediate step in the manufacture of other magnesium compounds.

## T4
TABLE 4
U.S. EXPORTS OF MAGNESIA AND CRUDE MAGNESITE, BY COUNTRY OR LOCALITY1
| 2017 |  |  |  | 2018
| Quantity |  | Value |  | Quantity | Value
Material and country or locality | (metric tons) |  | (thousands) |  | (metric tons) | (thousands)
Caustic-calcined magnesia:
China | 1020 |  | 685 |  | 5220 | 3580
France | 454 |  | 369 |  | 156 | 136
Germany | 1510 |  | 1380 |  | 891 | 844
India | 147 |  | 132 |  | 288 | 262
Italy | 60 |  | 73 |  | 100 | 123
Netherlands | 326 |  | 216 |  | 96 | 49
Poland | 287 |  | 278 |  | 557 | 381
Russia | 705 |  | 360 |  | 944 | 482
Spain | 174 |  | 177 |  | 204 | 167
Taiwan | 359 |  | 274 |  | 193 | 162
Other | 1000 |  | 873 |  | 1970 | 1440
Total | 6040 |  | 4810 |  | 10600 | 7620
Dead-burned and fused magnesia:
Canada | 4940 | r | 2700 | r | 4610 | 4330
China | 278 |  | 287 |  | 681 | 837
France | 196 |  | 139 |  | 634 | 506
Germany | 284 |  | 305 |  | 383 | 262
Mexico | 2590 |  | 1440 |  | 1480 | 960
Netherlands | 252 |  | 340 |  | 1350 | 1290
South Africa | 43100 |  | 25300 |  | 55600 | 34800
Taiwan | 2080 |  | 1950 |  | 2280 | 2490
United Arab Emirates | 962 |  | 1430 |  | 651 | 996
Other | 672 | r | 952 | r | 1170 | 1260
Total | 55300 |  | 34900 | r | 68900 | 47800
Other magnesia:
Canada | 4320 |  | 3150 |  | 4990 | 3720
China | 2940 |  | 2880 |  | 1540 | 1560
France | 502 | r | 395 | r | 444 | 468
Germany | 332 |  | 336 |  | 667 | 561
India | 557 |  | 480 |  | 190 | 213
Italy | 275 |  | 588 |  | 430 | 875
Japan | 475 |  | 412 |  | 1430 | 1420
Korea, Republic of | 719 |  | 799 |  | 610 | 977
Mexico | 1310 |  | 1370 |  | 507 | 1100
Norway | 402 |  | 252 |  | 504 | 358
United Arab Emirates | 214 |  | 295 |  | 271 | 383
United Kingdom | 128 |  | 188 |  | 82 | 48
Other | 2340 |  | 2840 |  | 1370 | 2140
Total | 14500 |  | 14000 |  | 13000 | 13800
Crude magnesite:
Brazil | 161 |  | 242 |  | 264 | 216
Canada | 458 | r | 350 | r | 216 | 146
Germany | 17 |  | 120 |  | 64 | 213
Mexico | 100 |  | 134 |  | 108 | 211
Panama | 58 |  | 116 |  | 20 | 78
Trinidad and Tobago | 25 |  | 38 |  | 11 | 18
Other | 42 |  | 61 |  | 102 | 137
Total | 861 | r | 1060 |  | 785 | 1020
rRevised. -- Zero.
1Table includes data available through August 27, 2020. Data are rounded to no more than three significant digits; may not add to totals shown.
Source: U.S. Census Bureau.

## T5
TABLE 5
U.S. EXPORTS OF MAGNESIUM COMPOUNDS1
| 2017 |  |  |  | 2018
| Quantity |  | Value |  | Quantity | Value
Material | (metric tons) |  | (thousands) |  | (metric tons) | (thousands) | Principal destinations in 2018 based on quantity
Magnesium chloride, anhydrous and other | 8170 |  | 6200 |  | 9890 | 6260 | Canada, 82%; Italy, 6%.
Magnesium hydroxide and peroxide | 25700 | r | 22700 |  | 22700 | 18600 | Canada, 50%; Sweden, 22%; Mexico, 6%.
Magnesium sulfate, natural kieserite, and epsom salts | 613 |  | 599 |  | 375 | 543 | Canada, 64%; United Kingdom, 16%; Malaysia, 6%.
Magnesium sulfate, other | 15100 | r | 6970 | r | 14200 | 7160 | Canada, 91%; Mexico, 6%.
rRevised.
1Table includes data available through August 27, 2020. Data are rounded to no more than three significant digits.
Source: U.S. Census Bureau.

## T6
TABLE 6
U.S. IMPORTS FOR CONSUMPTION OF MAGNESIA AND CRUDE MAGNESITE, BY COUNTRY OR LOCALITY1
| 2017 |  |  |  | 2018
| Quantity |  | Value |  | Quantity | Value
Material and country or locality | (metric tons) |  | (thousands) |  | (metric tons) | (thousands)
Caustic-calcined magnesia:
Australia | 10500 |  | 2240 |  | 12100 | 2960
Canada | 35600 |  | 14500 |  | 35100 | 14400
China | 106000 |  | 18200 |  | 117000 | 21900
Hong Kong | 17700 |  | 3690 |  | 7750 | 1580
Israel | 8160 |  | 1630 |  | 4730 | 945
Japan | 2150 |  | 3210 |  | 2300 | 4690
Other | 62 |  | 61 |  | 232 | 83
Total | 180000 |  | 43500 |  | 180000 | 46500
Dead-burned and fused magnesia:
Australia | 200 |  | 148 |  | -- | --
Brazil | 5360 |  | 26900 |  | 27100 | 23300
China | 107000 |  | 58900 |  | 149000 | 174000
France | 141 |  | 1170 |  | 161 | 1380
Germany | 223 |  | 302 | r | 851 | 2690
Greece | 706 |  | 282 |  | 496 | 273
Hong Kong | 5310 |  | 1660 |  | 6090 | 4620
Israel | 2230 |  | 7160 |  | 2420 | 8580
Japan | 1830 |  | 4910 |  | 1240 | 3260
Mexico | 6930 |  | 3920 |  | 9540 | 5700
Netherlands | 6470 |  | 3640 |  | 9270 | 6390
Russia | 724 |  | 868 |  | -- | --
Spain | 3700 |  | 1350 |  | 3590 | 1300
Turkey | 12100 |  | 9290 |  | 12500 | 13500
United Kingdom | 892 |  | 1290 |  | 671 | 961
Other | 1000 | r | 478 | r | 3200 | 1230
Total | 155000 |  | 122000 |  | 226000 | 247000
Other magnesia:
Brazil | 51000 |  | 12000 |  | 40600 | 19200
Canada | 21 |  | 84 |  | 24 | 88
China | 2860 |  | 1180 |  | 975 | 770
France | 311 |  | 1050 |  | 282 | 1300
Israel | 2240 |  | 5820 |  | 2130 | 5740
Japan | 1060 |  | 2520 |  | 1210 | 2930
Mexico | 4510 |  | 4790 |  | 4580 | 5360
Russia | -- |  | -- |  | 38 | 63
Slovakia | 814 |  | 367 |  | 1060 | 527
Turkey | 3030 |  | 1390 |  | 3630 | 1780
Other | 5240 |  | 4000 | r | 683 | 1140
Total | 71000 |  | 33200 |  | 55200 | 38800
Crude magnesite:
Brazil | 208 |  | 351 |  | 90 | 156
China | 6180 |  | 1050 |  | 68700 | 9290
Germany | 121 |  | 46 |  | 583 | 158
Greece | 104 |  | 46 |  | 127 | 46
Japan | 298 |  | 932 |  | 356 | 638
Other | 417 | r | 354 | r | 3240 | 529
Total | 7320 |  | 2780 |  | 73100 | 10800
rRevised. -- Zero.
1Table includes data available through August 27, 2020. Data are rounded to no more than three significant digits; may not add to totals shown.
Source: U.S. Census Bureau.

## T7
TABLE 7
U.S. IMPORTS FOR CONSUMPTION OF MAGNESIUM COMPOUNDS1
| 2017 |  |  |  | 2018
| Quantity |  | Value |  | Quantity | Value
Material | (metric tons) |  | (thousands) |  | (metric tons) | (thousands) | Principal sources in 2018 based on quantity
Magnesium chloride, anhydrous and other | 55500 |  | 22100 |  | 94800 | 28200 | Israel, 57%; Netherlands, 33%.
Magnesium hydroxide and peroxide | 9360 |  | 15900 |  | 11200 | 16200 | Mexico, 58%; Netherlands, 16%; Israel, 10%.
Magnesium sulfate, natural epsom salts | 3580 | r | 2350 | r | 4330 | 3950 | China, 91%; Germany, 8%.
Magnesium sulfate, natural kieserite | 5820 |  | 1070 |  | 980 | 208 | Germany, 59%; China, 39%.
Magnesium sulfate, other | 35400 | r | 15000 | r | 36800 | 18100 | China, 64%; India, 12%; Germany, 10%.
rRevised.
1Table includes data available through August 27, 2020. Data are rounded to no more than three significant digits.
Source: U.S. Census Bureau.

## T8
TABLE 8
WORLD MAGNESIA ANNUAL PRODUCTION CAPACITY, DECEMBER 31, 20181, 2
(Thousand metric tons)
Raw material
| Magnesite |  |  | Seawater or brines
| Caustic- | Dead- | Fused | Caustic- | Dead- | Fused
Country or locality | calcined | burned | magnesia | calcined | burned | magnesia | Total
Australia | 178 | 135 | 30 | -- | -- | -- | 343
Austria | 100 | 290 | -- | -- | -- | -- | 390
Brazil | 310 | 410 | 50 | 12 | -- | -- | 782
Canada | 120 | -- | -- | -- | -- | -- | 120
China | 10000 | 5000 | 1900 | -- | -- | -- | 16900
France | -- | -- | -- | 30 | -- | -- | 30
Greece | 210 | 110 | -- | -- | -- | -- | 320
India | 110 | 250 | -- | -- | -- | -- | 360
Iran | 170 | 52 | 9 | -- | -- | -- | 231
Ireland | -- | -- | -- | 15 | 70 | -- | 85
Israel | -- | -- | -- | 10 | 60 | -- | 70
Italy | 25 | -- | -- | -- | -- | -- | 25
Japan | -- | -- | -- | 30 | 160 | -- | 190
Jordan | -- | -- | -- | 10 | 50 | -- | 60
Korea, North | 170 | 60 | 25 | -- | -- | -- | 255
Korea, Republic of | -- | -- | 20 | -- | 60 | -- | 80
Mexico | -- | -- | -- | 20 | 70 | 10 | 100
Netherlands | -- | -- | -- | 10 | 205 | -- | 215
Norway | -- | -- | -- | 90 | -- | 85 | 175
Pakistan | 25 | 50 | -- | -- | -- | -- | 75
Poland | -- | 50 | -- | -- | -- | -- | 50
Russia | 380 | 2500 | -- | -- | -- | -- | 2880
Saudi Arabia | 60 | 32 | -- | -- | -- | -- | 92
Serbia | -- | 40 | -- | -- | -- | -- | 40
Slovakia | -- | 465 | -- | -- | -- | -- | 465
South Africa | 50 | -- | 10 | -- | -- | -- | 60
Spain | 150 | 70 | -- | -- | -- | -- | 220
Turkey | 175 | 760 | 40 | -- | -- | -- | 975
Ukraine | -- | 170 | -- | 20 | 80 | -- | 270
United States | 140 | -- | -- | 191 | 195 | -- | 526
Total | 12400 | 10400 | 2080 | 438 | 950 | 95 | 26400
-- Zero.
1Table includes data available through August 27, 2020. Data are rounded to no more than three significant digits; may not add to totals shown.
2Includes capacity at operating plants as well as at plants on standby basis.

## T9
TABLE 9
MAGNESITE: WORLD PRODUCTION, BY COUNTRY OR LOCALITY1, 2
(Metric tons)
Country or locality | 2014 |  | 2015 |  | 2016 |  | 2017 |  | 2018
Australiae, 3 | 630000 | r | 570000 | r | 340000 | r | 210000 | r | 265000
Austria | 754096 | r | 702504 | r | 645593 | r | 730482 | r | 750000 | e
Brazil, beneficiated | 1423210 |  | 1621425 | r | 1700000 | e | 1700000 | r, e | 1700000 | e
Canadae | 150000 |  | 100000 | r | 150000 |  | 150000 |  | 150000
China | 16000000 |  | 18400000 |  | 18600000 | e | 19000000 | e | 18500000 | e
Greece, crude ore | 360270 |  | 383230 |  | 397940 | r | 442680 | r | 450000 | e
Guatemala | 24300 | e | 20000 |  | 23954 |  | 16298 | r | 20000 | e
India | 195105 |  | 251737 |  | 317084 |  | 187974 |  | 175000 | e
Iran4 | 165886 |  | 165000 | e | 151881 | r | 155916 | r | 150000 | e
Korea, Northe | 400000 |  | 320000 |  | 350000 |  | 380000 |  | 70000
Mexicoe | 101000 | r | 101000 | r | 101000 | r | 101000 | r | 100000
Pakistan5 | 4457 |  | 24271 |  | 22581 |  | 19808 | r | 48108
Poland | 116000 |  | 111077 |  | 97868 |  | 127613 | r | 117478
Russia | 1300000 | e | 1493000 |  | 1342000 |  | 1500000 | e | 1500000 | e
Saudi Arabia4 | 100800 |  | 103200 |  | 75000 |  | 90000 |  | 90000 | e
Serbiae | 75000 |  | 75000 |  | 75000 |  | 75000 |  | 75000
Slovakia | 557100 |  | 501200 |  | 430900 |  | 450000 | e | 475000 | e
South Africa | 12335 |  | 40000 | e | 60000 | e | 80000 | e | 90000 | e
Spain4 | 275000 |  | 275000 |  | 583698 | r | 530191 | r | 550000 | e
Turkey | 2377157 |  | 2800000 |  | 3258445 |  | 1694071 | r | 1800000 | e
United States | W |  | W |  | W |  | W |  | W
Total | 25000000 | r | 28100000 |  | 28700000 | r | 27600000 | r | 27100000
eEstimated. rRevised. W Withheld to avoid disclosing company proprietary data; not included in “Total.”
1Table includes data available through September 3, 2019. All data are reported unless otherwise noted. Totals and estimated data are rounded to no more than three significant digits; may not add to totals shown.
2Figures represent crude salable magnesite. In addition to the countries and (or) localities listed, Bulgaria produced magnesite, but output is not reported quantitatively and available information was inadequate to make reliable estimates of output levels.
3Estimates are based on reported data for the calendar year by the Department of State Development, South Australia, and for the fiscal year by the Queensland Department of Natural Resources and Mines.
4Estimate based on reported production of caustic‐calcined or dead‐burned magnesite, unless denoted as reported.
5Magnesite, dolomite, and brucite.