## Text
Advance release
This report will be included in the USGS Minerals Yearbook 2019, volume I, Metals and Minerals.
Cement in 2019
This workbook includes an embedded Word document and twenty-two tables (see tabs below).
This icon is linked to an embedded text document. Double-click on the icon to view the text document.
First posted | 2025-02-12
Correction posted

## T1
TABLE 1
SALIENT CEMENT STATISTICS1, 2
(Thousand metric tons unless otherwise specified)
|  | 2015 |  | 2016 |  | 2017 |  | 2018 |  | 2019
United States:
Production:
Cement3 |  | 84405 |  | 84695 |  | 86356 |  | 86400 |  | 87200
Clinker |  | 76043 |  | 75633 |  | 76678 |  | 77112 |  | 78858
Shipments from mills and terminals:3, 4
Quantity |  | 92000 |  | 94300 |  | 96900 |  | 98500 |  | 102000
Value5 | thousand dollars | 9800000 |  | 10500000 |  | 11300000 |  | 11900000 |  | 12600000
Average value5 | dollars per metric ton | 106.5 |  | 111 |  | 117 |  | 121 |  | 122.5
Stocks, yearend:
Cement |  | 7230 |  | 7420 |  | 7870 |  | 8580 |  | 7890
Clinker |  | 4840 |  | 5430 |  | 5330 |  | 5340 |  | 5080
Exports |  | 1543 |  | 1097 |  | 1035 |  | 919 | r | 1002
Imports:6
Cement |  | 10376 | 7 | 11742 |  | 12288 | 7 | 13764 |  | 14690
Clinker |  | 879 | 8 | 1496 | 8 | 1209 |  | 967 |  | 1160
Total9 |  | 11254 | 7, 8 | 13237 | 8 | 13497 | 7 | 14731 |  | 15850
Consumption, apparent10 |  | 92150 |  | 95150 |  | 97160 |  | 98500 | r | 101600
World productione, 11 |  | 4060000 | r | 4140000 | r | 4100000 | r | 4050000 |  | 4130000
eEstimated. rRevised.
1Table includes data available through May 3, 2021. Unless otherwise indicated, data are for portland (including blended) and masonry cements only. Even where presented unrounded, data are thought to be accurate to no more than three significant digits.
2Excludes Puerto Rico.
3Includes imported cement and cement made from imported clinker. Includes less than 0.5% per year of double-counted portland cement used to produce masonry cement, exact quantity is unknown owing to stockpiles.
4Shipments to final domestic customers. Data are from an annual survey of plants and terminals and may differ from the totals in table 9, which are based on consolidated monthly surveys from companies.
5Free on board mill or independently reporting terminal.
6All forms of hydraulic cement or clinker.
7Adjusted by the U.S. Geological Survey to include cement that was misregistered by the importer under the tariff code for another commodity.
8Adjusted by the U.S. Geological Survey to exclude granulated blast furnace slag misregistered by the importer under the tariff code for clinker.
9May not add to totals shown because of independent rounding.
10Production (including that from imported clinker) of cement plus imports of cement minus exports of cement minus the change in yearend cement stocks.
11Total hydraulic cement. May include clinker exports for some countries.

## T2
TABLE 2
COUNTY BASIS OF SUBDIVISION OF STATES IN CEMENT TABLES
State subdivision | Defining counties
California, northern | Alpine, Fresno, Kings, Madera, Mariposa, Monterey, Tulare, Tuolumne, and all counties farther north.
California, southern | Inyo, Kern, Mono, San Luis Obispo, and all counties farther south.
Illinois, excluding Chicago | All counties other than those in metropolitan Chicago.
Illinois, metropolitan Chicago | Cook, DuPage, Kane, Kendall, Lake, McHenry, and Will Counties.
New York, eastern | Delaware, Franklin, Hamilton, Herkimer, Otsego, and all counties farther east and south, except those
within metropolitan New York.
New York, metropolitan | New York City (Bronx, Kings, New York, Queens, and Richmond), Nassau, Rockland, Suffolk, and
Westchester Counties.
New York, western | Broome, Chenango, Lewis, Madison, Oneida, St. Lawrence, and all counties farther west.
Pennsylvania, eastern | Adams, Cumberland, Juniata, Lycoming, Mifflin, Perry, Tioga, Union, and all counties farther east.
Pennsylvania, western | Centre, Clinton, Franklin, Huntingdon, Potter, and all counties farther west.
Texas, northern | Angelina, Bell, Concho, Crane, Culberson, El Paso, Falls, Houston, Hudspeth, Irion, Lampasas, Leon,
Limestone, McCulloch, Reagan, Reeves, Sabine, San Augustine, San Saba, Tom Green, Trinity, Upton,
Ward, and all counties farther north.
Texas, southern | Brazos, Burnet, Crockett, Jasper, Jeff Davis, Llano, Madison, Mason, Menard, Milam, Newton, Pecos,
Polk, Robertson, San Jacinto, Schleicher, Tyler, Walker, Williamson, and all counties farther south.

## T3
TABLE 3
PORTLAND AND BLENDED CEMENT PRODUCTION, CAPACITY, AND STOCKS IN THE UNITED STATES, BY DISTRICT1
(Thousand metric tons unless otherwise specified)
| 2018 | [8 empty] | 2019
| Number |  |  | Grinding |  | Percentage |  | Yearend |  | Number |  |  | Grinding |  | Percentage |  | Yearend
District2 | of plants | Production3 |  | capacity4 |  | utilized5 |  | stocks6 |  | of plants | Production3 |  | capacity4 |  | utilized5 |  | stocks6
Maine and New York | 4 | 1977 |  | 3258 |  | 60.7 |  | 226 |  | 4 | 1906 |  | 3258 |  | 58.5 |  | 241
Pennsylvania | 7 | 3373 |  | 5790 | 7 | 58.3 | 7 | 276 | 7 | 7 | 3770 | 7 | 5790 | 7 | 65.1 | 7 | 256 | 7
Illinois | 3 | 1057 |  | 2531 |  | 41.7 | 7 | 122 |  | 3 | 1218 |  | 2531 |  | 48.1 |  | 180
Indiana and Ohio | 6 | 3366 |  | 4960 | 7 | 67.8 | 7 | 371 | 7 | 6 | 3484 |  | 4964 |  | 70.2 |  | 282
Michigan | 3 | 3620 |  | 4973 |  | 72.8 |  | 320 |  | 3 | 3739 |  | 5535 |  | 67.6 |  | 367
Iowa, Nebraska, South Dakota | 4 | 3073 |  | 4340 | 7 | 70.8 | 7 | 485 | 7 | 4 | 3182 |  | 4340 |  | 73.3 |  | 451
Kansas | 2 | 2297 |  | 3172 |  | 72.4 |  | 228 |  | 2 | 2173 |  | 3172 |  | 68.5 |  | 212
Missouri | 5 | 9233 |  | 11253 |  | 82.1 |  | 1820 | 7 | 5 | 8876 |  | 11253 |  | 78.9 |  | 1626
Florida | 8 | 6384 |  | 10234 |  | 62.4 |  | 493 |  | 8 | 6390 | 7 | 10200 | 7 | 62.4 | 7 | 363 | 7
Georgia, Maryland, Virginia, West Virginia | 6 | 5653 |  | 7738 |  | 73.1 |  | 307 |  | 6 | 5640 | 7 | 7740 | 7 | 72.9 | 7 | 360 | 7
South Carolina | 3 | 2774 |  | 6097 |  | 45.5 |  | 192 |  | 3 | 2950 | 7 | 6100 | 7 | 48.3 | 7 | 218 | 7
Alabama, Kentucky, Tennessee | 8 | 6782 |  | 10277 |  | 66 |  | 688 |  | 8 | 6950 | 7 | 10300 | 7 | 67.6 | 7 | 527 | 7
Arkansas and Oklahoma | 4 | 2462 |  | 3757 |  | 65.5 |  | 223 |  | 4 | 2573 |  | 3757 |  | 68.5 |  | 204
Texas, northern | 6 | 5393 |  | 8001 |  | 67.4 |  | 389 |  | 6 | 5620 | 7 | 8000 | 7 | 70.2 | 7 | 325 | 7
Texas, southern | 5 | 6070 | 7 | 7730 | 7 | 78.5 | 7 | 343 | 7 | 5 | 6422 |  | 7730 |  | 83.1 |  | 323
Arizona and New Mexico | 4 | 2894 |  | 3720 |  | 77.8 |  | 153 |  | 4 | 2711 |  | 3715 |  | 73 |  | 123
Colorado and Wyoming | 4 | 3059 |  | 4138 |  | 73.9 |  | 285 |  | 4 | 3097 |  | 4138 |  | 74.8 |  | 224
Montana, Nevada, Utah | 5 | 2581 |  | 3318 |  | 77.8 |  | 238 |  | 5 | 2532 |  | 3318 |  | 76.3 |  | 200
Alaska and Hawaii | -- | -- |  | -- |  | -- |  | 74 |  | -- | -- |  | -- |  | -- |  | 65
California | 8 | 10381 |  | 11454 |  | 90.6 |  | 600 |  | 8 | 10168 |  | 12452 |  | 81.7 |  | 486
Oregon and Washington | 4 | 1545 |  | 2563 |  | 60.3 |  | 203 |  | 4 | 1539 |  | 2563 |  | 60.1 |  | 296
Importers8 | -- | -- |  | -- |  | -- |  | 204 | 7 | -- | -- |  | -- |  | -- |  | 230 | 7
Total9 | 99 | 84000 | 7 | 119000 | 7 | 70.4 | 7 | 8240 | 7 | 99 | 84900 | 7 | 121000 | 7 | 70.3 | 7 | 7560 | 7
Puerto Rico | 2 | 630 | 7 | 1780 | 7 | 35.4 | 7 | 34 | 7 | 2 | 510 |  | 1780 |  | 28.6 |  | 23
Grand total9 | 101 | 84600 | 7 | 121000 | 7 | 69.9 | 7 | 8270 | 7 | 101 | 85400 | 7 | 123000 | 7 | 69.7 | 7 | 7580 | 7
-- Zero.
1Table includes data available through May 3, 2021. Even where presented unrounded, data are thought to be accurate to no more than three significant digits. Includes data for white cement. Includes cement made from imported clinker.
2District assignation is the location of the reporting facilities. Specific districts include importers where district assignations were possible.
3Data include a small amount of portland cement subsequently consumed at the plant to make masonry cement; the amount thus double counted cannot be determined precisely because of the involvement of cement stockpiles, but is less than 0.5% of the grand totals listed.
4Based on fineness needed to produce a plant’s normal output mix, including masonry cement, and allowing for downtime for routine maintenance.
5Calculated relative to portland cement output; utilization would be higher if calculated to include output of masonry cement.
6Includes imported cement; stocks of domestic and imported cement at mills; terminals assigned to plants (some of which may be outside the district indicated); and cement in transit.
7Includes estimates for nonrespondents or facilities that provided incomplete information; data have been rounded to no more than three significant digits.
8Includes only those importers or terminals for which district assignations were not possible.
9May not add to totals shown because of independent rounding.

## T4
TABLE 4
MASONRY CEMENT PRODUCTION AND STOCKS IN THE UNITED STATES, BY DISTRICT1
(Thousand metric tons unless otherwise specified)
| 2018 |  |  |  |  | 2019
| Number |  |  |  |  | Number
| of active |  |  | Yearend |  | of active |  |  | Yearend
District2 | plants | Production3 |  | stocks4 |  | plants | Production3 |  | stocks4
Maine and New York | 4 | 31 |  | 10 |  | 3 | W |  | W
Pennsylvania | 7 | 143 |  | 29 | 5 | 7 | 146 | 5 | 28 | 5
Indiana and Ohio | 4 | 187 |  | 26 |  | 4 | 111 |  | 26
Michigan | 3 | 74 |  | 32 |  | 3 | 74 |  | 35
Iowa, Nebraska, South Dakota | -- | W |  | W |  | -- | W |  | W
Kansas and Missouri | 3 | W |  | W |  | 3 | W |  | W
Florida | 5 | 577 |  | 38 |  | 5 | 535 | 5 | 28 | 5
Georgia, Maryland, Virginia, West Virginia | 5 | 304 |  | 29 |  | 5 | 324 | 5 | 28 | 5
South Carolina | 3 | 186 |  | 20 |  | 3 | 187 | 5 | 19 | 5
Alabama, Kentucky, Tennessee | 6 | 244 |  | 70 |  | 6 | 228 | 5 | 70 | 5
Arkansas and Oklahoma | 4 | 93 |  | 18 |  | 4 | 130 |  | 19
Texas | 6 | 274 | 5 | 18 | 5 | 6 | 270 | 5 | 18 | 5
Arizona and New Mexico | 3 | 41 |  | 5 |  | 3 | 44 |  | 3
Colorado, Montana, Nevada, Utah, Wyoming | 1 | W |  | W |  | 2 | W |  | W
California | 4 | 207 |  | 20 |  | 4 | 189 |  | 19
Importers6 | -- | -- |  | 3 | 5 | -- | -- |  | 3 | 5
Total7 | 58 | 2390 | 5 | 345 | 5 | 58 | 2300 | 5 | 328 | 5
Puerto Rico | -- | -- |  | -- |  | -- | -- |  | --
Grand total7 | 58 | 2390 | 5 | 345 | 5 | 58 | 2300 | 5 | 328 | 5
W Withheld to avoid disclosing company proprietary data; included in “Total.” -- Zero.
1Table includes data available through May 3, 2021. Even where presented unrounded, data are thought to be accurate to no more than three significant digits. Includes masonry, portland-lime, plastic, and stucco cements.
2District assignation is the location of the reporting facilities. Specific districts include importers where district assignations were possible.
3Includes cement produced from imported clinker.
4Includes imported cement and stocks of domestic and imported cement at mills, and terminals assigned to plants (some of which may be outside the district indicated), and in transit.
5Includes estimates for nonrespondents or facilities that provided incomplete information.
6Includes only those importers or terminals for which district assignations were not possible.
7May not add to totals shown because of independent rounding.

## T5
TABLE 5
CLINKER CAPACITY AND PRODUCTION IN THE UNITED STATES IN 2019, BY DISTRICT1
[7 empty] | Daily |  | Average |  | Apparent annual |  |  |  |  | Yearend
| Number of active plants2 | [5 empty] | capacity3, 4, 5 |  | days of |  | capacity3, 7 |  | Production | Percentage |  | stocks
| Process used |  |  |  |  | Number | (thousand |  | routine |  | (thousand |  | (thousand | of capacity |  | (thousand
District | Dry |  | Wet | Both4 | Total | of kilns3 | metric tons) |  | maintenance6 |  | metric tons) |  | metric tons) | utilized |  | metric tons)
Maine and New York | 3 |  | -- | -- | 3 | 3 | 8.8 |  | 50.7 |  | 2850 |  | 1738 | 61 |  | 179
Pennsylvania | 5 |  | 2 | -- | 7 | 11 | 17 | 8 | 42.5 | 8 | 5510 | 8 | 3476 | 63.1 | 8 | 275 | 8
Illinois | 3 |  | -- | -- | 3 | 5 | 5.8 |  | 43 |  | 1904 |  | 1089 | 57.2 |  | 142
Indiana and Ohio | 4 | 9 | 2 | -- | 6 | 11 | 12.9 |  | 31 |  | 4289 |  | 3226 | 75.2 |  | 186
Michigan | 2 |  | -- | -- | 2 | 6 | 12.1 |  | 34.3 |  | 3979 |  | 3094 | 77.8 |  | 135
Iowa, Nebraska, South Dakota | 4 |  | -- | -- | 4 | 5 | 11.3 |  | 29.6 |  | 3794 |  | 2856 | 75.3 |  | 291
Kansas | 2 |  | -- | -- | 2 | 3 | 7.8 |  | 55.3 |  | 2474 |  | 1954 | 79 |  | 83
Missouri | 5 |  | -- | -- | 5 | 5 | 30 |  | 33.4 |  | 9814 |  | 8362 | 85.2 |  | 448
Florida | 7 |  | -- | -- | 7 | 10 | 22.7 | 8 | 26.8 | 8 | 7550 | 8 | 6178 | 81.9 | 8 | 224 | 8
Georgia, Maryland, Virginia, West Virginia | 5 |  | -- | -- | 5 | 5 | 20.2 | 8 | 25.8 | 8 | 6830 | 8 | 5456 | 79.8 | 8 | 234 | 8
South Carolina | 3 |  | -- | -- | 3 | 3 | 11.4 | 8 | 43.3 | 8 | 3560 | 8 | 2852 | 80.2 | 8 | 73 | 8
Alabama, Kentucky, Tennessee | 8 |  | -- | -- | 8 | 8 | 26.5 | 8 | 21.1 | 8 | 9100 | 8 | 6602 | 72.6 | 8 | 328 | 8
Arkansas and Oklahoma | 4 |  | -- | -- | 4 | 7 | 10 |  | 22.4 |  | 3376 |  | 2412 | 71.4 |  | 179
Texas, northern | 5 | 9 | 1 | -- | 6 | 8 | 21.2 | 8 | 34.4 | 8 | 6990 | 8 | 5411 | 77.4 | 8 | 544 | 8
Texas, southern | 5 |  | -- | -- | 5 | 7 | 20.3 |  | 20.3 |  | 7020 |  | 5826 | 83 |  | 484
Arizona and New Mexico | 4 |  | -- | -- | 4 | 5 | 9.1 |  | 27.4 |  | 3057 |  | 2472 | 80.9 |  | 138
Colorado and Wyoming | 4 |  | -- | -- | 4 | 5 | 12 |  | 20.6 |  | 4089 |  | 2809 | 68.7 |  | 179
Montana, Nevada, Oregon, Utah, Washington | 5 |  | 2 | -- | 7 | 8 | 12.7 |  | 40.1 |  | 4195 |  | 3595 | 85.7 |  | 428
California | 8 |  | -- | -- | 8 | 9 | 35.1 |  | 25.8 |  | 11904 |  | 9448 | 79.4 |  | 530
Total10 | 86 | 9 | 7 | -- | 93 | 124 | 307 | 8 | 30.6 | 8 | 102000 | 8 | 78858 | 77.1 | 8 | 5080 | 8
Puerto Rico | 1 |  | -- | -- | 1 | 1 | W |  | W |  | W |  | W | W |  | W
Grand total10 | 87 | 9 | 7 | -- | 94 | 125 | W |  | W |  | W |  | W | W |  | W
W Withheld to avoid disclosing company proprietary data. -- Zero.
1Table includes data available through May 3, 2021. Even where presented unrounded, data are thought to be accurate to no more than three significant digits.
2Includes all plants (gray or white) that produced clinker for at least 1 day during the year, as well as idle facilities able to be restarted, fully permitted, in less than 6 months.
3Plants that can operate wet and dry kilns, whether or not both types were active during the year. Includes plants that converted from wet to dry technology during the year.
4Includes kilns active for at least 1 day during the year. For kilns idle all year, excludes those that cannot be restarted, fully permitted, in less than 6 months.
5Sum of reported kiln capacities for all plants in a district.
6Total days of routine maintenance (summed for all kilns) divided by the number of kilns.
7Sum of apparent annual capacities for all kilns. For each kiln, the statistic is calculated as 365 days minus days reported for routine maintenance and then multiplied by the unrounded daily capacity.
8Includes estimates for nonrespondents or facilities that provided incomplete information; data have been rounded to no more than three significant digits.
9Includes one semiwet kiln in Indiana and one semidry kiln in northern Texas.
10May not add to totals shown because of independent rounding.

## T6
TABLE 6
RAW MATERIALS USED TO PRODUCE CLINKER AND CEMENT IN THE UNITED STATES1, 2
(Thousand metric tons)
| 2018 |  | 2019
Material | Clinker | Cement3 | Clinker | Cement3
Calcareous:
Limestone (aragonite, chalk, coral, marble) | 101000 | 2860 | 103000 | 2750
Cement rock (includes marl) | 10800 | 74 | 10400 | 94
Cement kiln dust4 | 8 | 277 | 12 | 242
Lime4 | 29 | 5 | 38 | 10
Other | 75 | 9 | 75 | 1
Aluminous:
Clay | 4230 | -- | 4250 | --
Shale and schist | 2280 | 61 | 2310 | 64
Other5 | 967 | -- | 846 | --
Ferrous:
Iron ore | 973 | -- | 898 | --
Mill scale | 766 | -- | 737 | --
Other6 | 27 | -- | 68 | --
Siliceous:
Sand, calcium silicates | 3370 | -- | 3360 | --
Sandstone, quartzite, soils, nonpozzolanic rocks | 529 | -- | 810 | --
Fly ash | 1830 | 184 | 2050 | 181
Other ash, including bottom ash | 1730 | -- | 1410 | --
Granulated blast furnace slag7 | 50 | 322 | 52 | 261
Other blast furnace slag | -- | -- | -- | --
Steel slag | 276 | -- | 347 | --
Other slag | 96 | -- | 151 | 43
Natural rock pozzolans8 | 7 | 82 | 6 | 84
Other pozzolans9 | 228 | 3 | 255 | 4
Other:
Gypsum and anhydrite | (10) | 4790 | (10) | 4840
Miscellaneous11 | 10 | 353 | 10 | 465
Total12 | 129000 | 9020 | 131000 | 9030
Clinker, imported, raw materials equivalent13 | -- | 1630 | -- | 2150
Grand total12 | 129000 | 10600 | 131000 | 11200
-- Zero.
1Table includes data available through May 3, 2021. Even where presented unrounded, data are thought to be accurate to no more than three significant digits.
2Excludes Puerto Rico.
3Includes portland, blended, and masonry cements.
4Data are thought to be underreported.
5Includes alumina, aluminum dross, bauxite, spent catalysts, and other aluminous materials.
6Includes iron sludges, pyrite, and other ferrous materials.
7Includes ground and unground material.
8Includes pozzolana and burned clays or shales (except where directly reported as clay or shale).
9Includes diatomite, silica fume, other microcrystalline silica, and other pozzolans, even if not used as such.
10Included with “Calcareous: Other.”
11Includes fluorspar and other materials not listed above.
12May not add to totals shown because of independent rounding.
13Converted as 1.7 times the weight of foreign clinker consumed.

## T7
TABLE 7
CLINKER PRODUCED AND FUEL CONSUMED BY THE U.S. CEMENT INDUSTRY, BY KILN PROCESS1, 2
| Production |  |  | Conventional fuels3 |  |  |  | Waste fuels3
|  | Quantity |  | Coal5 | Petroleum coke | Oil6 | Natural gas7 | Tires | Solid | Liquid
| Number | (thousand | Percentage | (thousand | (thousand | (thousand | (thousand | (thousand | (thousand | (thousand
Kiln process | of plants4 | metric tons) | of total | metric tons) | metric tons) | liters) | cubic meters) | metric tons) | metric tons) | liters)
2018:
Wet | 7 | 1413 | 1.8 | 140 | 25 | 1700 | 53800 | -- | 13 | 180000
Dry8 | 85 | 75699 | 98.2 | 4980 | 1890 | 30300 | 1640000 | 340 | 1070 | 714000
Both9 | -- | -- | -- | -- | -- | -- | -- | -- | -- | --
Total10 | 92 | 77112 | 100 | 5120 | 1920 | 32000 | 1690000 | 340 | 1080 | 894000
2019:
Wet | 7 | 1430 | 1.8 | 108 | 24 | 2030 | 83700 | -- | 15 | 190000
Dry8 | 85 | 77428 | 98.2 | 4700 | 2020 | 26600 | 1890000 | 367 | 890 | 605000
Both9 | -- | -- | -- | -- | -- | -- | -- | -- | -- | --
Total10 | 92 | 78858 | 100 | 4810 | 2040 | 28700 | 1970000 | 367 | 905 | 798000
-- Zero.
1Table includes data available through May 3, 2021. Even where presented unrounded, data are thought to be accurate to no more than three significant digits.
2Excludes Puerto Rico.
3All fuel data have been rounded to no more than three significant digits.
4Excludes idle plants that, although retained as active in terms of clinker capacity, had no production during 2018–19.
5All reported to be bituminous.
6Distillate and residual fuel oils. Excludes used oils that were reported under liquid wastes.
7Includes landfill gas and propane.
8Includes one semiwet plant and one semidry plant.
9Plants that can operate wet and dry kilns, whether or not both types were active during the year. Includes plants that converted from wet to dry technology during the year.
10May not add to totals shown because of independent rounding.

## T8
TABLE 8
ELECTRICITY CONSUMED BY U.S. CEMENT PLANTS, BY PLANT PROCESS1
| Electricity consumed2 | [7 empty] | Average
| Generated |  | Purchased |  | Total4 |  |  | Cement | consumption
|  | Quantity |  | Quantity |  | Quantity |  | produced3 | (kilowatthours
| Number | (million | Number | (million | Number | (million | Percentage | (thousand | per ton of
Plant process | of plants | kilowatthours) | of plants | kilowatthours) | of plants | kilowatthours) | of total | metric tons) | cement produced)
2018:
Integrated plants:
Wet | -- | -- | 7 | 240 | 7 | 240 | 2 | 1568 | 153
Dry5 | 3 | 214 | 85 | 11400 | 85 | 11600 | 98 | 83709 | 139
Both6 | -- | -- | -- | -- | -- | -- | -- | -- | --
Total or average4 | 3 | 214 | 92 | 11600 | 92 | 11800 | 100 | 85277 | 139
Grinding plants7 | -- | -- | 3 | 99 | 3 | 99 | -- | 989 | 100
Exclusions8 | -- | -- | 2 | XX | 2 | XX | -- | 102 | XX
2019:
Integrated plants:
Wet | -- | -- | 7 | 238 | 7 | 238 | 2 | 1672 | 143
Dry5 | 3 | 216 | 85 | 11600 | 85 | 11800 | 98 | 84727 | 140
Both6 | -- | -- | -- | -- | -- | -- | -- | -- | --
Total or average4 | 3 | 216 | 92 | 11900 | 92 | 12100 | 100 | 86399 | 140
Grinding plants7 | -- | -- | 3 | 80 | 3 | 80 | -- | 736 | 109
Exclusions8 | -- | -- | 2 | XX | 2 | XX | -- | 98 | XX
XX Not applicable. -- Zero.
1Table includes data available through May 3, 2021. Even where presented unrounded, data are thought to be accurate to no more than three significant digits.
2Excludes Puerto Rico.
3Portland and masonry cement.
4May not add to totals shown because of independent rounding.
5Includes one semidry plant and one semiwet plant.
6Plants that can operate wet and dry kilns, whether or not both types were active during the year. Includes plants that converted from wet to dry technology during the year.
7Plants that did not produce clinker but ground clinker from outside sources. Excludes plants that only made masonry cement or just reground one type of portland cement into another, or which reported a substantial component of grinding of excess granulated blast furnace slag. Excludes two plants that were reported under “Dry” as noted in footnote 5.
8Plants at which production of portland cement was by regrinding of one type into another or which reported production only of masonry cement.

## T9
TABLE 9
CEMENT SHIPMENTS TO FINAL CUSTOMER, BY DESTINATION AND ORIGIN1, 2
(Thousand metric tons)
| Portland cement |  | Masonry cement
Destination and origin | 2018 | 2019 | 2018 | 2019
Destination:
Alabama | 1239 | 1341 | 75 | 78
Alaska3 | 138 | 144 | -- | --
Arizona | 2767 | 2396 | 38 | 42
Arkansas | 814 | 828 | 41 | 43
California, northern | 3923 | 3665 | 33 | 28
California, southern | 6723 | 6403 | 158 | 158
Colorado | 2347 | 2485 | 5 | 4
Connecticut3 | 551 | 538 | 13 | 15
Delaware3 | 172 | 184 | 5 | 5
District of Columbia3 | 220 | 210 | (4) | --
Florida | 7099 | 7446 | 586 | 557
Georgia | 3133 | 3283 | 143 | 148
Hawaii3 | 294 | 341 | 1 | 1
Idaho3 | 601 | 711 | -- | --
Illinois, excluding Chicago | 1271 | 1272 | 5 | 6
Illinois, metropolitan Chicago3 | 1595 | 1400 | 15 | 14
Indiana | 1928 | 2043 | 43 | 47
Iowa | 1980 | 1948 | (4) | 5
Kansas | 1248 | 1231 | 3 | 3
Kentucky | 1034 | 1099 | 48 | 44
Louisiana3 | 1699 | 1915 | 44 | 42
Maine | 207 | 221 | (4) | (4)
Maryland | 1155 | 1267 | 26 | 29
Massachusetts3 | 1004 | 997 | 9 | 8
Michigan | 2076 | 2085 | 46 | 53
Minnesota3 | 1557 | 1628 | 1 | (4)
Mississippi3 | 641 | 720 | 33 | 31
Missouri | 1766 | 1771 | 10 | 10
Montana | 329 | 339 | (4) | (4)
Nebraska | 1277 | 1252 | (4) | (4)
Nevada | 1347 | 1559 | 3 | 3
New Hampshire3 | 194 | 196 | 6 | 5
New Jersey3 | 1308 | 1416 | 36 | 40
New Mexico | 626 | 671 | 2 | 2
New York, eastern | 454 | 497 | 7 | 7
New York, metropolitan3 | 1813 | 1815 | 42 | 38
New York, western3 | 705 | 613 | 9 | 9
North Carolina3 | 2529 | 2748 | 153 | 159
North Dakota3 | 578 | 583 | 1 | 1
Ohio | 3246 | 3479 | 67 | 71
Oklahoma | 1785 | 1785 | 33 | 33
Oregon | 1048 | 1189 | (4) | --
Pennsylvania, eastern | 1582 | 1811 | 32 | 39
Pennsylvania, western | 1018 | 965 | 22 | 19
Rhode Island3 | 120 | 120 | (4) | (4)
South Carolina | 1643 | 1690 | 70 | 67
South Dakota | 467 | 480 | -- | --
Tennessee | 1768 | 1949 | 137 | 136
Texas, northern | 7365 | 7764 | 135 | 155
Texas, southern | 7906 | 9057 | 200 | 173
Utah | 1480 | 1517 | -- | --
Vermont3 | 113 | 111 | (4) | (4)
Virginia | 1860 | 1953 | 56 | 59
Washington | 1967 | 1973 | (4) | --
West Virginia | 432 | 461 | 7 | 7
See footnotes at end of table.
TABLE 9—Continued
CEMENT SHIPMENTS TO FINAL CUSTOMER, BY DESTINATION AND ORIGIN1, 2
(Thousand metric tons)
| Portland cement |  | Masonry cement
Destination and origin | 2018 | 2019 | 2018 | 2019
Destination:—Continued
Wisconsin3 | 1884 | 2051 | 9 | 7
Wyoming | 262 | 294 | -- | --
Total5 | 96289 | 99908 | 2411 | 2401
Puerto Rico | 629 | 596 | -- | --
Foreign countries and (or) localities6 | 562 | 513 | (4) | 1
Grand total5 | 97480 | 101017 | 2411 | 2402
Origin:
United States | 84344 | 86669 | 2397 | 2380
Puerto Rico | 642 | 602 | -- | --
Foreign countries and (or) localities7 | 12494 | 13746 | 15 | 22
Total shipments5 | 97480 | 101017 | 2411 | 2402
-- Zero.
1Table includes data available through May 3, 2021. Even where presented unrounded, data are thought to be accurate to no more than three significant digits. Includes cement produced from imported clinker and imported cement shipped by domestic producers and importers.
2Data are developed from consolidated monthly surveys of shipments by companies and may differ from data in tables 1, 10–12, and 14–15, which are from annual surveys of individual plants and importers.
3Has no cement plants.
4Less than ½ unit.
5May not add to totals shown because of independent rounding.
6Includes shipments to U.S. possessions and territories.
7Imported cement sold to final customers in the United States as reported by domestic producers and other importers. Data do not match the imports in tables 17–20.

## T10
TABLE 10
SHIPMENTS OF PORTLAND CEMENT IN THE UNITED STATES, BY TYPE OF CARRIER1, 2
(Thousand metric tons)
| Plant to terminal |  | Plant to customer |  | Terminal to customer |  | Total to
Type of carrier | In bulk | In bags3 | In bulk | In bags3 | In bulk | In bags3 | customers4
2018:
Railroad | 10500 | 12 | 823 | -- | 433 | 1 | 1260
Truck | 7080 | 93 | 48600 | 1000 | 44500 | 292 | 94400
Barge and boat | 4350 | -- | 452 | -- | 6 | -- | 458
Total4 | 22000 | 104 | 49900 | 1000 | 44900 | 293 | 96100 | 5
2019:
Railroad | 13200 | 13 | 944 | -- | 631 | 1 | 1580
Truck | 7980 | 661 | 48500 | 1000 | 47100 | 270 | 96900
Barge and boat | 5700 | -- | 643 | -- | 1300 | -- | 1940
Total4 | 26800 | 674 | 50100 | 1000 | 49000 | 271 | 100000 | 5
-- Zero.
1Table includes data available through May 3, 2021. Even where presented unrounded, data are thought to be accurate to no more than three significant digits.
2Includes imported cement and cement made from imported clinker. Excludes Puerto Rico.
3Includes packages, bags, and supersacks.
4May not add to totals shown because of independent rounding.
5Shipments are based on an annual survey of plants and importers; may differ from totals in table 9, which are based on consolidated monthly data.

## T11
TABLE 11
PORTLAND CEMENT SHIPPED IN THE UNITED STATES, BY DISTRICT1
| 2018 | [5 empty] | 2019
|  |  | Value4 | [5 empty] | Value4
| Quantity3 |  |  |  | Average |  | Quantity3 |  |  |  | Average
| (thousand |  | Total |  | (per |  | (thousand |  | Total |  | (per
District2 | metric tons) |  | (thousands) |  | metric ton) |  | metric tons) |  | (thousands) |  | metric ton)
Maine and New York | 2675 |  | 323969 |  | 121.13 |  | 2956 |  | 353557 |  | 119.61
Pennsylvania5 | 3410 |  | 359000 |  | 105.5 |  | 3800 |  | 392000 |  | 103.5
Illinois | 1313 |  | 160221 |  | 122.03 |  | 1459 |  | 168352 |  | 115.38
Indiana and Ohio | 3580 | 5 | 450000 | 5 | 126 | 5 | 3792 |  | 488634 |  | 128.87
Michigan | 4623 |  | 639761 |  | 138.39 |  | 4778 |  | 650553 |  | 136.17
Iowa, Nebraska, South Dakota | 3910 | 5 | 507000 | 5 | 130 | 5 | 3989 |  | 530297 |  | 132.93
Kansas | 1727 |  | 176976 |  | 102.49 |  | 1680 |  | 197213 |  | 117.41
Missouri | 8470 | 5 | 972000 | 5 | 115 | 5 | 8884 |  | 1027083 |  | 115.61
Florida | 6983 |  | 762801 |  | 109.24 |  | 7040 | 5 | 781000 | 5 | 111 | 5
Georgia, Maryland, Virginia, West Virginia | 6016 |  | 671585 |  | 111.63 |  | 6410 | 5 | 730000 | 5 | 114 | 5
South Carolina | 2847 |  | 356342 |  | 125.14 |  | 3200 | 5 | 400000 | 5 | 125 | 5
Alabama, Kentucky, Tennessee | 6283 |  | 781162 |  | 124.33 |  | 6990 | 5 | 897000 | 5 | 128.5 | 5
Arkansas and Oklahoma | 2372 |  | 263456 |  | 111.08 |  | 2361 |  | 265936 |  | 112.64
Texas, northern | 7001 |  | 890462 |  | 127.19 |  | 7740 | 5 | 993000 | 5 | 128.5 | 5
Texas, southern | 6620 | 5 | 793000 | 5 | 120 | 5 | 7449 |  | 893953 |  | 120
Arizona and New Mexico | 3455 |  | 393407 |  | 113.88 |  | 3345 |  | 399165 |  | 119.32
Colorado and Wyoming | 2646 |  | 376946 |  | 142.44 |  | 2797 |  | 408075 |  | 145.92
Montana, Nevada, Utah | 2692 |  | 366566 |  | 136.17 |  | 2653 |  | 386469 |  | 145.67
Alaska and Hawaii | 395 |  | 63974 |  | 161.78 |  | 439 |  | 70822 |  | 161.28
California | 11668 |  | 1245703 |  | 106.76 |  | 10961 |  | 1202385 |  | 109.7
Oregon and Washington | 2547 |  | 318223 |  | 124.92 |  | 2324 |  | 275457 |  | 118.55
Importers5, 6 | 4860 |  | 630000 |  | 129.5 |  | 5380 |  | 703000 |  | 131
Total or average5, 7 | 96100 |  | 11500000 |  | 119.5 |  | 100000 |  | 12200000 |  | 121.5
Puerto Rico | 629 | 5 | W |  | W |  | 568 |  | W |  | W
Grand total7 | 96700 | 5 | W |  | W |  | 101000 | 5 | W |  | W
W Withheld to avoid disclosing company proprietary data.
1Table includes data available through May 3, 2021. Even where presented unrounded, data are thought to be accurate to no more than three significant digits. Includes gray and white portland cement. Includes cement made from imported clinker.
2The location of the reporting entities, not necessarily the location of sales (see table 9 for sales data, by State). Specific districts include shipments by importers where district assignations were possible.
3Tonnages are those by reporting entities in the district but may include shipments into other districts. They differ from the data in table 9, which are the actual reported sales into the specific States.
4Values are mill net or ex-plant (free on board) valuations of total sales to final customers, including sales from plants’ external distribution terminals. The data are ex-terminal for independently reporting terminals. Data include all varieties of portland cement and both bulk and bag shipments. Unless otherwise specified, data are presented unrounded. Unrounded or not, unit value data should be viewed as value indicators, accurate to no more than the nearest $0.50 or $1.00 per metric ton.
5Data are rounded to three significant digits (unit values to the nearest $0.50) because they include estimates.
6Importers for which district assignations were not possible.
7May not add to totals shown because of independent rounding.

## T12
TABLE 12
MASONRY CEMENT SHIPPED IN THE UNITED STATES, BY DISTRICT1, 2
| 2018 | [5 empty] | 2019
|  |  | Value5 | [5 empty] | Value5
| Quantity4 |  |  |  | Average |  | Quantity4 |  |  |  | Average
| (thousand |  | Total |  | (per |  | (thousand |  | Total |  | (per
District3 | metric tons) |  | (thousands) |  | metric ton) |  | metric tons) |  | (thousands) |  | metric ton)
Maine and New York | 50 |  | 6715 |  | 134.13 |  | 47 |  | 6418 |  | 136.55
Pennsylvania | 125 |  | 19200 | 6 | 153 | 6 | 126 | 6 | 19300 | 6 | 153.5 | 6
Illinois, Indiana, Ohio | 168 |  | 29497 |  | 175.69 |  | 159 |  | 29449 |  | 185.21
Michigan | 73 |  | 10900 | 6 | 148 | 6 | 75 |  | 12281 |  | 163.75
Iowa, Nebraska, South Dakota | W |  | W |  | W |  | W |  | W |  | W
Kansas and Missouri | 59 |  | 11102 |  | 188.17 |  | 53 |  | 10073 |  | 190.06
Florida | 568 |  | 81940 |  | 144.34 |  | 537 | 6 | 77900 | 6 | 145 | 6
Georgia, Maryland, Virginia, West Virginia | 265 |  | 55759 |  | 210.72 |  | 285 | 6 | 58600 | 6 | 205.5 | 6
South Carolina | 183 |  | 36035 |  | 196.43 | 6 | 188 | 6 | 34700 | 6 | 184.5 | 6
Alabama, Kentucky, Mississippi, Tennessee | 287 |  | 48800 | 6 | 170 | 6 | 302 | 6 | 51400 | 6 | 170 | 6
Arkansas and Oklahoma | 90 |  | 11747 |  | 131.21 |  | 90 |  | 12020 |  | 133.56
Texas | 267 | 6 | 45800 | 6 | 171.5 | 6 | 263 |  | 45900 |  | 174.5
Arizona and New Mexico | 42 |  | 5075 |  | 121.55 |  | 45 |  | 5653 |  | 125.62
Colorado, Montana, Nevada, Utah, Wyoming | W |  | W |  | W |  | W |  | W |  | W
Alaska and Hawaii | 1 |  | 410 |  | 363.5 |  | 1 |  | 431 |  | 369.83
California, Oregon, Washington | 179 |  | 23800 | 6 | 132.5 | 6 | 187 |  | 24296 |  | 129.93
Importers7 | 25 |  | 5410 | 6 | 214.5 | 6 | 12 |  | 2570 | 6 | 214 | 6
Total or average8 | 2390 | 6 | 393000 | 6 | 164.5 | 6 | 2370 | 6 | 392000 | 6 | 165 | 6
Puerto Rico | -- |  | -- |  | -- |  | -- |  | -- |  | --
Grand total or average8 | 2390 | 6 | 393000 | 6 | 164.5 | 6 | 2370 | 6 | 392000 | 6 | 165 | 6
W Withheld to avoid disclosing company proprietary data. -- Zero.
1Table includes data available through May 3, 2021. Even where presented unrounded, data are thought to be accurate to no more than three significant digits. Shipments are those by cement companies to final customers and include imported cement and cement made from imported clinker. Excludes sales of masonry cement by portland cement final customers who made masonry cement from purchased portland cement.
2Data include true masonry, plastic, portland-lime, and stucco cements.
3District is the location of the reporting entities, not necessarily the location of sales (see table 9 for sales data, by State). Specific districts include shipments by importers where district assignations were possible.
4Tonnages are those by reporting entities in the district but may include shipments into other districts. They differ from the data in table 9, which are the actual reported sales into the specific States.
5Values are mill net or ex-plant valuations of total sales to final customers, including sales from plantsʼ external distribution terminals. The data are ex-terminal for independently reporting terminals. Data include both bulk and bag shipments. Unless otherwise specified, data are presented unrounded. Unrounded or not, unit value data should be viewed as value indicators, accurate to no more than the nearest $0.50 or even $1.00 per metric ton.
6Data are rounded to no more than three significant digits (unit values to the nearest $0.50) because they include estimates.
7Importers for which district assignations were not possible.
8May not add to totals shown because of independent rounding.

## T13
TABLE 13
AVERAGE MILL NET VALUE OF CEMENT SOLD IN THE UNITED STATES1, 2
(Dollars per metric ton)
| Portland cement |  |  | Masonry | All
Year | Gray | White3 | All | cement | cement
2018 | 119 | 214 | 119.5 | 164.5 | 121
2019 | 121 | 212.5 | 121.5 | 165 | 122.5
1Table includes data available through May 3, 2021. Values are average of sales to final customers, free on board the plant or independently reporting terminal. Values include any bagging charges, but exclude delivery charges to customers or to external terminals. Data exclude Puerto Rico.
2Data are rounded to the nearest $0.50 per metric ton.
3Data for white cement include a component of resales showing significant price markups.

## T14
TABLE 14
PORTLAND CEMENT SHIPMENTS IN 2019, BY DISTRICT AND TYPE OF CUSTOMER1
(Thousand metric tons)
Oil well,
| Ready- | Concrete |  |  |  | Building | mining, |  | Government
| mixed | product |  |  |  | material | waste |  | and
District2 | concrete | manufacturers |  | Contractors |  | dealers | stabilization |  | other3 |  | Total4
Maine and New York | 2240 | 345 |  | 82 |  | 199 | 25 |  | 63 |  | 2956
Pennsylvania | 2040 | 924 |  | 311 |  | 280 | 57 |  | 189 |  | 3800 | 5
Illinois | 930 | 67 |  | 56 |  | 14 | 168 |  | 224 |  | 1459
Indiana and Ohio | 2740 | 471 |  | 313 |  | 86 | 123 |  | 59 |  | 3792
Michigan | 3650 | 413 |  | 542 |  | 142 | 27 |  | 8 |  | 4778
Iowa, Nebraska, South Dakota | 3040 | 354 |  | 368 |  | 44 | 107 |  | 74 |  | 3989
Kansas | 1290 | 133 |  | 183 |  | 53 | 20 |  | -- |  | 1680
Missouri | 6340 | 719 |  | 1360 |  | 210 | 150 |  | 110 |  | 8884
Florida | 4860 | 1340 |  | 314 |  | 447 | 17 |  | 61 |  | 7040 | 5
Georgia, Maryland, Virginia, West Virginia | 3920 | 1030 |  | 668 |  | 574 | 18 |  | 196 |  | 6410 | 5
South Carolina | 2260 | 315 |  | 359 |  | 247 | 1 |  | 16 |  | 3200 | 5
Alabama, Kentucky, Tennessee | 4970 | 940 |  | 548 |  | 223 | 14 |  | 295 |  | 6990 | 5
Arkansas and Oklahoma | 1660 | 103 |  | 428 |  | 54 | 89 |  | 29 |  | 2361
Texas, northern | 4770 | 501 |  | 1200 |  | 109 | 1040 |  | 123 |  | 7740 | 5
Texas, southern | 5000 | 784 |  | 901 |  | 176 | 392 |  | 196 |  | 7449
Arizona and New Mexico | 2430 | 566 |  | 142 |  | 110 | 47 |  | 54 |  | 3345
Colorado and Wyoming | 2010 | 202 |  | 250 |  | 41 | 222 |  | 74 |  | 2797
Montana, Nevada, Utah | 1900 | 217 |  | 97 |  | 67 | 297 |  | 76 |  | 2653
Alaska and Hawaii | 419 | 17 |  | 3 |  | -- | -- |  | -- |  | 439
California | 8400 | 1200 |  | 629 |  | 576 | 151 |  | 1 |  | 10961
Oregon and Washington | 1850 | 183 |  | 101 |  | 61 | 32 |  | 99 |  | 2324
Importers6 | 4510 | 491 |  | 161 |  | 48 | 37 |  | 133 |  | 5380 | 5
Total4 | 71200 | 11300 |  | 9010 |  | 3760 | 3030 |  | 2080 |  | 100000 | 5
Puerto Rico | 318 | 14 |  | 24 |  | 207 | -- |  | 6 |  | 568
Grand total4 | 71500 | 11300 | 7 | 9040 | 8 | 3970 | 3030 | 9 | 2090 | 10 | 101000 | 5
-- Zero.
1Table includes data available through May 3, 2021. Except for district totals, data have been rounded to three significant digits, but are likely accurate to only two significant digits. District totals are likely accurate to no more than three significant digits. Includes imported cement and cement made from imported clinker.
2The location of the reporting entity, not the location of sales (see table 9 for sales data, by State). Specific districts include shipments by importers where district assignations were possible.
3Includes shipments to miscellaneous customer types and for which customer types were not specified.
4May not add to totals shown because of independent rounding.
5Includes estimates for nonrespondents or facilities that provided incomplete information; data are rounded to no more than three significant digits.
6Shipments by importers where district assignations were not possible.
7Includes brick and block—3,450; precast and prestressed—3,870; pipe—1,090; and other or unspecified—2,920.
8Includes airport—142; road paving—3,880; soil cement—3,030; and other or unspecified—1,980.
9Includes oil well drilling—2,310; mining—448; and waste stabilization—273.
10Includes other or unspecified—2,020.

## T15
TABLE 15
PORTLAND CEMENT SHIPMENTS IN THE UNITED STATES, BY TYPE OF CEMENT1, 2, 3
(Thousand metric tons)
Type of cement4 | 2018 | 2019
General use and moderate heat (Types I and II)5, 6 | 70000 | 75800
High early strength (Type III) | 2820 | 3010
Sulfate resistant (Type V)5 | 18300 | 16600
Block | 157 | 123
Oil well | 1930 | 1930
White7 | 867 | 925
Blended:8
Portland, natural pozzolans | 54 | 97
Portland, ground granulated blast furnace slag | 561 | 550
Portland, fly ash | 248 | 221
Portland, other pozzolans9 | 1090 | 1150
Total blended10 | 1950 | 2020
Expansive and regulated fast setting | -- | --
Miscellaneous11 | 40 | 34
Grand total10 | 96100 | 100000
-- Zero.
1Table includes data available through May 3, 2021. Includes sales of imported cement. Excludes Puerto Rico.
2Data are rounded to no more than three significant digits.
3Gray portland-type cements unless otherwise specified.
4Sold mostly under American Society for Testing and Materials (ASTM) specifications ASTM C150, ASTM C595, and ASTM C1157.
5Type II/V and similar sulfate-resisting hybrids are included within Type V, as are Type HS and similar cements in ASTM C1157.
6Includes ASTM C1157 general use and moderate heat cements that contain no pozzolans.
7White or colored portland-type cements. Most are Types I or II but may include Types III and V and block cements.
8Cements sold under ASTM C595 and those under ASTM C1157 that contain pozzolans.
9Includes blends with cement kiln dust, silica fume, other pozzolans, limestone and blends containing multiple pozzolans.
10May not add to totals shown because of independent rounding.
11Includes low heat (Type IV), waterproof, and other portland-type cements.

## T16
TABLE 16
U.S. EXPORTS OF HYDRAULIC CEMENT AND CLINKER, BY COUNTRY OR LOCALITY1
(Thousand metric tons and thousand dollars)
| 2018 |  |  |  | 2019
Country or locality | Quantity |  | Value2 |  | Quantity | Value2
Aruba | 1 |  | 487 |  | 1 | 337
Australia | 1 |  | 662 |  | 2 | 1109
Bahamas, The | 53 |  | 14378 |  | 56 | 10023
Barbados | (3) |  | 70 |  | (3) | 196
Bermuda | 1 |  | 112 |  | (3) | 240
Canada | 704 | r | 100292 | r | 807 | 107391
Cayman Islands | 2 |  | 511 |  | 1 | 229
Chile | 2 |  | 445 |  | 1 | 333
China | 1 |  | 954 |  | (3) | 154
Colombia | (3) |  | 48 |  | (3) | 77
Dominican Republic | 1 |  | 533 |  | 1 | 467
Ecuador | (3) |  | 161 |  | (3) | 54
El Salvador | (3) |  | 19 |  | 1 | 192
Germany | 1 |  | 526 |  | (3) | 162
Guyana | 2 |  | 498 |  | (3) | 148
Jamaica | (3) |  | 176 |  | 1 | 216
Japan | 18 |  | 2824 |  | 18 | 2560
Korea, Republic of | 12 |  | 1958 |  | 10 | 1443
Liberia | 3 |  | 798 |  | (3) | 4
Marshall Islands | (3) |  | 360 |  | (3) | 136
Mexico | 78 |  | 15401 |  | 81 | 15964
Mozambique | 2 |  | 306 |  | -- | --
Netherlands | (3) |  | 119 |  | (3) | 193
New Zealand | 1 |  | 588 |  | 1 | 596
Oman | 3 |  | 413 |  | (3) | 16
Panama | 1 |  | 627 |  | 1 | 662
Peru | (3) |  | 178 |  | 1 | 146
Qatar | 2 |  | 449 |  | (3) | 14
Russia | 5 |  | 1631 |  | 4 | 866
Saudi Arabia | (3) |  | 95 |  | (3) | 57
Singapore | (3) |  | 188 |  | 2 | 541
Sint Maarten | (3) |  | 86 |  | (3) | 171
Spain | (3) |  | 269 |  | 1 | 161
Thailand | 1 |  | 122 |  | 1 | 203
Trinidad and Tobago | 10 |  | 1684 |  | 5 | 975
Turks and Caicos Islands | (3) |  | 141 |  | (3) | 94
United Kingdom | 2 |  | 573 |  | (3) | 447
Venezuela | 2 |  | 264 |  | 1 | 261
Other [67 countries and (or) localities] | 5 | r | 2951 | r | 4 | 2566
Total4 | 919 | r | 151894 | r | 1002 | 149405
Puerto Rico:
British Virgin Islands | 18 |  | 2378 |  | 17 | 2356
Cayman Islands | -- |  | -- |  | 2 | 165
Dominica | 2 |  | 154 |  | -- | --
Panama | 1 |  | 264 |  | 1 | 492
Sint Maarten | 1 |  | 91 |  | 1 | 152
St. Kitts and Nevis | -- |  | -- |  | 9 | 1160
St. Lucia | 3 |  | 239 |  | -- | --
Turks and Caicos Islands | 1 |  | 153 |  | -- | --
Other [5 countries and (or) localities] | 1 | r | 378 | r | 1 | 222
Total4 | 27 |  | 3657 |  | 30 | 4546
Grand total4 | 946 | r | 155551 | r | 1032 | 153951
See footnotes at end of table.
TABLE 16—Continued
U.S. EXPORTS OF HYDRAULIC CEMENT AND CLINKER, BY COUNTRY OR LOCALITY1
rRevised. -- Zero.
1Table includes data available through September 17, 2020. Data are unrounded but are thought to be accurate to no more than three significant digits. Includes portland and masonry cements.
2Free alongside ship (f.a.s.) value. The value of exports at the U.S. seaport or border point of export is based on the transaction price, including inland freight, insurance, and other charges incurred in placing the merchandise alongside the carrier. The value excludes the cost of loading the carrier.
3Less than ½ unit.
4Data may not add to totals shown because of independent rounding.
Source: U.S. Census Bureau.

## T17
TABLE 17
U.S. IMPORTS FOR CONSUMPTION OF HYDRAULIC CEMENT AND CLINKER, BY COUNTRY OR LOCALITY1
(Thousand metric tons and thousand dollars)
| 2018 |  |  |  |  | 2019
|  | Value |  |  |  |  | Value
Country or locality | Quantity | Customs2 |  | C.i.f.3 |  | Quantity | Customs2 | C.i.f.3
Brazil | 8 | 5311 |  | 5343 |  | (4) | 79 | 84
Bulgaria | 31 | 2042 |  | 2771 |  | -- | -- | --
Canada5 | 5326 | 526445 | r | 543100 | r | 5252 | 532256 | 545413
China | 2007 | 100291 |  | 136813 |  | 1158 | 57471 | 73716
Colombia | 64 | 4707 |  | 5642 |  | 103 | 7553 | 7875
Croatia | 29 | 10804 |  | 12799 |  | 20 | 7543 | 8997
Denmark | 209 | 22969 |  | 29410 |  | 169 | 18830 | 23048
Egypt | 131 | 13690 |  | 18511 |  | 200 | 19159 | 25011
France | 117 | 41196 |  | 41403 |  | 117 | 37569 | 37847
Germany | 1 | 249 |  | 553 |  | 1 | 186 | 222
Greece | 1964 | 93780 |  | 124978 |  | 1882 | 88071 | 121387
Ireland | 19 | 1758 |  | 1760 |  | 18 | 1809 | 1811
Italy | 116 | 5668 |  | 8556 |  | 4 | 390 | 541
Japan | 1 | 688 |  | 746 |  | 1 | 784 | 850
Korea, Republic of | 680 | 28472 |  | 40496 |  | 752 | 35000 | 47561
Mexico5 | 1024 | 89210 |  | 108586 |  | 1323 | 100659 | 130344
Morocco | 12 | 648 |  | 970 |  | 12 | 648 | 783
Netherlands | 3 | 3236 |  | 3631 |  | 3 | 3003 | 3356
Poland | 9 | 7621 |  | 8973 |  | 6 | 6414 | 7525
Spain | 429 | 27875 |  | 35688 |  | 260 | 19949 | 22587
Sweden | 436 | 19905 |  | 32184 |  | 408 | 17767 | 29337
Taiwan | 303 | 15818 |  | 21505 |  | 330 | 17505 | 23693
Thailand | 19 | 2652 |  | 3617 |  | 18 | 2355 | 3360
Tunisia | (4) | 2 |  | 2 |  | 26 | 3987 | 5079
Turkey | 1791 | 100958 |  | 144243 |  | 3662 | 180816 | 265602
United Kingdom | 2 | 1439 |  | 1639 |  | 1 | 412 | 525
Vietnam | -- | -- |  | -- |  | 122 | 5573 | 6273
Other [14 countries and (or) localities] | (5) | 146 | r | 183 | r | 1 | 197 | 219
Total5, 6 | 14731 | 1127580 | r | 1334101 | r | 15849 | 1165984 | 1393047
Puerto Rico:
Colombia | 8 | 959 |  | 1559 |  | -- | -- | --
Mexico | 12 | 1410 |  | 1830 |  | 13 | 1421 | 2025
Portugal | 10 | 1386 |  | 1814 |  | 19 | 1464 | 1646
Spain | 44 | 2251 |  | 2251 |  | 1 | 51 | 54
Tunisia | -- | -- |  | -- |  | 2 | 203 | 270
Turkey | 301 | 17069 |  | 18438 |  | 302 | 17817 | 19195
Other [3 countries and (or) localities] | (4) | 152 | r | 172 | r | -- | -- | --
Total6 | 375 | 23227 |  | 26063 |  | 336 | 20956 | 23190
Grand total5, 6 | 15106 | 1150807 | r | 1360164 | r | 16185 | 1186940 | 1416237
rRevised. -- Zero.
1Table includes data available through July 9, 2020. Data are unrounded but are thought to be accurate to no more than three significant digits. Includes portland, masonry, and other hydraulic cements.
2Customs value. The price actually paid or payable for merchandise when sold for exportation to the United States, excluding U.S. import duties, freight, insurance, and other charges incurred in bringing the merchandise to the United States.
3Cost, insurance, and freight. The value represents the customs value plus insurance, freight, and other delivery charges to the first port of entry, but excludes costs of offloading, other U.S. port handling charges, and demurrage.
4Less than ½ unit.
5Data are underreported with respect to clinker from Canada and cement from Mexico owing to additional material coming in as “informal entries.”
6Data may not add to totals shown because of independent rounding.
Source: U.S. Census Bureau.

## T18
TABLE 18
U.S. IMPORTS FOR CONSUMPTION OF HYDRAULIC CEMENT AND CLINKER, BY CUSTOMS DISTRICT AND COUNTRY OR LOCALITY1
(Thousand metric tons and thousand dollars)
| 2018 | [5 empty] | 2019
|  |  | Value |  |  |  |  | Value
Customs district and country or locality | Quantity |  | Customs2 |  | C.i.f.3 |  | Quantity | Customs2 | C.i.f.3
Anchorage, AK:
Canada | 5 |  | 1547 |  | 1558 |  | 8 | 2582 | 2630
Korea, Republic of | 96 |  | 3986 |  | 6327 |  | 100 | 4614 | 6799
Total4 | 101 |  | 5533 |  | 7885 |  | 108 | 7196 | 9429
Baltimore, MD:
China | 1 |  | 173 |  | 242 |  | -- | -- | --
Croatia | -- |  | -- |  | -- |  | 5 | 1696 | 2106
Other [5 countries and (or) localities] | (5) |  | 268 |  | 316 |  | 1 | 313 | 371
Total4 | 2 |  | 441 |  | 558 |  | 6 | 2009 | 2477
Boston, MA:
Canada | 29 |  | 3489 |  | 3622 |  | -- | -- | --
Other [3 countries and (or) localities] | (5) |  | 93 |  | 108 |  | (5) | 64 | 69
Total4 | 29 |  | 3582 |  | 3730 |  | (5) | 64 | 69
Buffalo, NY:
Canada | 468 |  | 46051 |  | 47758 |  | 509 | 49362 | 51655
Other [2 countries and (or) localities] | (5) |  | 26 |  | 27 |  | -- | -- | --
Total4 | 468 |  | 46078 |  | 47785 |  | 509 | 49362 | 51655
Charleston, SC:
Egypt | 2 |  | 103 |  | 147 |  | -- | -- | --
Turkey | 18 |  | 907 |  | 1489 |  | 84 | 4363 | 5212
Other [3 countries and (or) localities] | (5) |  | 120 |  | 146 |  | (5) | 112 | 122
Total4 | 21 |  | 1130 |  | 1782 |  | 84 | 4475 | 5334
Chicago, IL:
Morocco | -- |  | -- |  | -- |  | 9 | 486 | 586
France | (5) |  | 199 |  | 218 |  | (5) | 134 | 144
Other [7 countries and (or) localities] | (5) | r | 437 | r | 485 | r | 1 | 615 | 692
Total4 | 1 |  | 636 |  | 704 |  | 10 | 1235 | 1423
Cleveland, OH:
Canada | 725 |  | 72318 |  | 73769 |  | 712 | 70471 | 72304
Korea, Republic of | (5) |  | 391 |  | 391 |  | 1 | 523 | 596
Morocco | 5 |  | 253 |  | 505 |  | 3 | 162 | 197
Netherlands | 1 |  | 1052 |  | 1195 |  | 1 | 1112 | 1252
Poland | 3 |  | 1896 |  | 2316 |  | (5) | 129 | 146
Other [5 countries and (or) localities] | (5) | r | 126 | r | 178 | r | (5) | 75 | 109
Total4 | 734 |  | 76037 |  | 78354 |  | 717 | 72472 | 74604
Columbia-Snake, OR, WA:
Canada | 66 |  | 5396 |  | 5471 |  | 46 | 5528 | 5546
China | 41 |  | 1779 |  | 2808 |  | -- | -- | --
Korea, Republic of | 570 |  | 23502 |  | 32905 |  | 546 | 25014 | 33674
Netherlands | (5) |  | 20 |  | 22 |  | -- | -- | --
Total4 | 677 |  | 30697 |  | 41205 |  | 592 | 30542 | 39220
Dallas-Fort Worth, TX: Poland | (5) |  | 193 |  | 233 |  | -- | -- | --
Detroit, MI:
Canada6 | 1433 |  | 127005 |  | 129635 |  | 1349 | 120615 | 123814
China | 2 |  | 655 |  | 694 |  | (5) | 4 | 5
Other [6 countries and (or) localities] | (5) |  | 229 |  | 249 |  | (5) | 341 | 360
Total4, 6 | 1435 |  | 127889 |  | 130578 |  | 1349 | 120960 | 124179
Duluth, MN: Canada | -- |  | -- |  | -- |  | 3 | 290 | 305
El Paso, TX:
China | (5) |  | 202 |  | 204 |  | (5) | 135 | 136
Mexico6 | 424 |  | 39953 |  | 50908 |  | 428 | 40089 | 53608
Total4, 6 | 425 |  | 40156 |  | 51112 |  | 428 | 40224 | 53744
Great Falls, MT: Canada | 218 |  | 28001 |  | 28455 |  | 327 | 44617 | 45347
Honolulu, HI: Taiwan | 303 |  | 15812 |  | 21497 |  | 330 | 17505 | 23693
See footnotes at end of table.
TABLE 18—Continued
U.S. IMPORTS FOR CONSUMPTION OF HYDRAULIC CEMENT AND CLINKER, BY CUSTOMS DISTRICT AND COUNTRY OR LOCALITY1
(Thousand metric tons and thousand dollars)
| 2018 | [5 empty] | 2019
|  |  | Value |  |  |  |  | Value
Customs district and country or locality | Quantity |  | Customs2 |  | C.i.f.3 |  | Quantity | Customs2 | C.i.f.3
Houston-Galveston, TX:
Canada | 228 |  | 11427 |  | 15854 |  | 15 | 827 | 1202
China | 351 |  | 14208 |  | 23010 |  | 45 | 1943 | 3068
Egypt | 71 |  | 7735 |  | 10013 |  | 78 | 8616 | 10398
Greece | 344 |  | 14703 |  | 27522 |  | 344 | 14171 | 22750
Italy | 116 |  | 5660 |  | 8548 |  | (5) | 14 | 14
Mexico | 51 |  | 2355 |  | 3241 |  | 296 | 14038 | 20069
Poland | 5 |  | 4673 |  | 5375 |  | 5 | 5509 | 6517
Spain | 192 |  | 8917 |  | 12688 |  | (5) | 49 | 67
Sweden | -- |  | -- |  | -- |  | 3 | 118 | 119
Turkey | 846 |  | 41567 |  | 60900 |  | 2155 | 102633 | 150340
Other [3 countries and (or) localities] | (5) |  | 73 |  | 87 |  | (5) | 106 | 120
Total4 | 2203 |  | 111318 |  | 167237 |  | 2940 | 148022 | 214663
Laredo, TX:
Mexico | 180 |  | 25427 |  | 26295 |  | 153 | 21778 | 22539
Spain | 87 |  | 6368 |  | 6369 |  | 50 | 4387 | 4418
Total4 | 267 |  | 31795 |  | 32664 |  | 203 | 26165 | 26957
Los Angeles, CA:
China | 12 |  | 1333 |  | 1753 |  | 8 | 336 | 543
Egypt | 21 |  | 2083 |  | 3037 |  | 41 | 3713 | 5499
Mexico | 115 |  | 6135 |  | 8036 |  | 116 | 6390 | 8434
Thailand | 8 |  | 1171 |  | 1613 |  | 8 | 1034 | 1461
Turkey | 40 |  | 5067 |  | 8090 |  | 38 | 4999 | 8681
Other [11 countries and (or) localities] | (5) |  | 166 |  | 195 |  | (5) | 183 | 210
Total4 | 196 |  | 15956 |  | 22726 |  | 212 | 16655 | 24827
Miami, FL:
Egypt | 18 |  | 1935 |  | 2811 |  | 37 | 3445 | 4535
Mexico | 12 |  | 582 |  | 870 |  | 12 | 528 | 869
Spain | 120 |  | 11417 |  | 14789 |  | 50 | 5351 | 7119
Sweden | 416 |  | 18815 |  | 30748 |  | 405 | 17540 | 29068
Turkey | 68 |  | 7089 |  | 9823 |  | 233 | 13704 | 22635
Other [6 countries and (or) localities] | (5) |  | 25 |  | 29 |  | (5) | 6 | 8
Total4 | 633 |  | 39863 |  | 59070 |  | 737 | 40574 | 64236
Milwaukee, WI:
Canada | -- |  | -- |  | -- |  | 10 | 977 | 987
Morocco | 7 |  | 395 |  | 465 |  | -- | -- | --
Total4 | 7 |  | 395 |  | 465 |  | 10 | 977 | 987
Minneapolis, MN:
Ireland | 19 |  | 1758 |  | 1760 |  | 18 | 1809 | 1811
Turkey | 39 |  | 3592 |  | 3595 |  | 60 | 5433 | 5438
Total4 | 59 |  | 5350 |  | 5355 |  | 78 | 7242 | 7248
Mobile, AL:
Turkey | -- |  | -- |  | -- |  | 126 | 4123 | 6425
Other [2 countries and (or) localities] | (5) |  | 59 |  | 64 |  | (5) | 101 | 113
Total4 | (5) |  | 59 |  | 64 |  | 126 | 4224 | 6539
New Orleans, LA:
China | 127 |  | 6182 |  | 6273 |  | -- | -- | --
Croatia | 23 |  | 8749 |  | 10236 |  | 15 | 5794 | 6813
Turkey | 28 |  | 1829 |  | 1975 |  | 140 | 5774 | 5836
Other [3 countries and (or) localities] | 1 |  | 166 |  | 423 |  | (5) | 47 | 56
Total4 | 179 |  | 16927 |  | 18908 |  | 155 | 11615 | 12705
New York City, NY:
Canada | 92 |  | 5242 |  | 5247 |  | 275 | 15102 | 15124
Denmark | 22 |  | 2599 |  | 4280 |  | 9 | 1195 | 1690
Germany | (5) |  | 13 |  | 15 |  | (5) | 41 | 47
Greece | 735 |  | 31082 |  | 42764 |  | 815 | 36946 | 51771
Netherlands | (5) |  | 488 |  | 548 |  | (5) | 113 | 126
See footnotes at end of table.
TABLE 18—Continued
U.S. IMPORTS FOR CONSUMPTION OF HYDRAULIC CEMENT AND CLINKER, BY CUSTOMS DISTRICT AND COUNTRY OR LOCALITY1
(Thousand metric tons and thousand dollars)
| 2018 | [5 empty] | 2019
|  |  | Value |  |  |  |  | Value
Customs district and country or locality | Quantity |  | Customs2 |  | C.i.f.3 |  | Quantity | Customs2 | C.i.f.3
New York City, NY:—Continued
Turkey | 339 |  | 16678 |  | 23648 |  | 387 | 16432 | 26397
Other [7 countries and (or) localities] | (5) | r | 43 | r | 56 | r | 1 | 545 | 602
Total4 | 1188 |  | 56145 |  | 76559 |  | 1488 | 70374 | 95758
Norfolk, VA:
Brazil | 8 |  | 5259 |  | 5289 |  | -- | -- | --
Bulgaria | 31 |  | 2042 |  | 2771 |  | -- | -- | --
China | 1 |  | 855 |  | 965 |  | (5) | 164 | 199
Colombia | 64 |  | 4595 |  | 5530 |  | 81 | 6005 | 6077
France | 117 |  | 40975 |  | 41157 |  | 114 | 36978 | 37206
Greece | 111 |  | 6756 |  | 8349 |  | 233 | 11180 | 15471
Turkey | 10 |  | 767 |  | 1177 |  | -- | -- | --
United Kingdom | 1 |  | 1099 |  | 1214 |  | -- | -- | --
Other [5 countries and (or) localities] | (5) |  | 117 |  | 131 |  | (5) | 73 | 85
Total4 | 345 |  | 62466 |  | 66582 |  | 428 | 54400 | 59038
Ogdensburg, NY:
Canada | 284 |  | 43550 |  | 45083 |  | 315 | 47082 | 48725
Other [3 countries and (or) localities] | (5) |  | 11 |  | 11 |  | (5) | 3 | 3
Total4 | 284 |  | 43561 |  | 45094 |  | 315 | 47085 | 48728
Pembina, ND: Canada | 169 |  | 23466 |  | 23744 |  | 235 | 30389 | 30872
Philadelphia, PA:
China | 1 |  | 158 |  | 236 |  | (5) | 39 | 47
Croatia | 5 |  | 1774 |  | 2185 |  | -- | -- | --
Egypt | 5 |  | 548 |  | 772 |  | 14 | 1274 | 1913
Greece | 299 |  | 12786 |  | 12788 |  | 184 | 9396 | 9405
Italy | -- |  | -- |  | -- |  | 4 | 366 | 516
Netherlands | 1 |  | 792 |  | 884 |  | 1 | 1005 | 1127
Turkey | 167 |  | 9945 |  | 11406 |  | 113 | 5387 | 7366
United Kingdom | (5) |  | 287 |  | 331 |  | (5) | 277 | 316
Other [4 countries and (or) localities] | (5) |  | 29 | r | 45 | r | (5) | 62 | 75
Total4 | 478 |  | 26319 |  | 28648 |  | 316 | 17806 | 20765
Portland, ME:
Canada | 25 |  | 2402 |  | 2591 |  | 30 | 2641 | 2837
Germany | (5) |  | 14 |  | 15 |  | -- | -- | --
Total4 | 25 |  | 2416 |  | 2607 |  | 30 | 2641 | 2837
Providence, RI:
Canada | 243 |  | 15120 |  | 15124 |  | 241 | 13285 | 13341
Turkey | 146 |  | 6415 |  | 11608 |  | 176 | 7471 | 12665
Total4 | 389 |  | 21535 |  | 26733 |  | 417 | 20756 | 26006
San Diego, CA: Mexico | 2 |  | 439 |  | 454 |  | 2 | 369 | 382
San Francisco, CA:
China | 1121 |  | 56279 |  | 75972 |  | 842 | 40909 | 51179
Egypt | 4 |  | 412 |  | 598 |  | 9 | 792 | 1080
Mexico | 204 |  | 11941 |  | 15576 |  | 231 | 12718 | 17444
Thailand | 10 |  | 1418 |  | 1920 |  | 9 | 1258 | 1807
Turkey | 8 |  | 1026 |  | 1382 |  | 7 | 627 | 1191
Vietnam | -- |  | -- |  | -- |  | 122 | 5573 | 6273
Other [3 countries and (or) localities] | -- |  | -- |  | -- |  | (5) | 111 | 145
Total4 | 1347 |  | 71077 |  | 95448 |  | 1221 | 61988 | 79120
Savannah, GA:
Colombia | -- |  | -- |  | -- |  | 23 | 1548 | 1798
Egypt | 9 |  | 874 |  | 1133 |  | 6 | 368 | 565
France | -- |  | -- |  | -- |  | 3 | 258 | 264
Greece | 124 |  | 7834 |  | 7909 |  | -- | -- | --
Poland | 1 |  | 500 |  | 622 |  | (5) | 4 | 5
Spain | 30 |  | 1150 |  | 1812 |  | 160 | 10162 | 10984
See footnotes at end of table.
TABLE 18—Continued
U.S. IMPORTS FOR CONSUMPTION OF HYDRAULIC CEMENT AND CLINKER, BY CUSTOMS DISTRICT AND COUNTRY OR LOCALITY1
(Thousand metric tons and thousand dollars)
| 2018 | [5 empty] | 2019
|  |  | Value |  |  |  |  | Value
Customs district and country or locality | Quantity |  | Customs2 |  | C.i.f.3 |  | Quantity | Customs2 | C.i.f.3
Savannah, GA:—Continued
Turkey | 39 |  | 2787 |  | 5371 |  | 57 | 2305 | 4447
Other [6 countries and (or) localities] | (5) | r | 117 | r | 147 | r | (5) | 146 | 170
Total4 | 203 |  | 13262 |  | 16995 |  | 248 | 14790 | 18232
Seattle, WA:
Canada6 | 1017 |  | 92375 | r | 93183 | r | 1004 | 101603 | 102480
China | 338 |  | 17941 |  | 24063 |  | 263 | 13923 | 18514
Korea, Republic of | 14 |  | 564 |  | 840 |  | 105 | 4821 | 6460
Thailand | (5) |  | 63 |  | 84 |  | (5) | 63 | 92
Other [9 countries and (or) localities] | 1 |  | 383 | r | 445 | r | 1 | 174 | 233
Total4, 6 | 1370 |  | 111326 | r | 118615 | r | 1373 | 120583 | 127779
St. Albans, VT: Canada | 287 |  | 47553 |  | 49117 |  | 172 | 26887 | 28243
St. Louis, MO:
Croatia | (5) |  | 280 |  | 377 |  | (5) | 28 | 37
Other [2 countries and (or) localities] | (5) | r | 310 | r | 352 | r | (5) | 257 | 288
Total4 | 1 |  | 590 |  | 730 |  | (5) | 285 | 325
Tampa, FL:
Canada | 12 |  | 480 |  | 947 |  | -- | -- | --
China | 11 |  | 473 |  | 513 |  | -- | -- | --
Denmark | 187 |  | 20348 |  | 25103 |  | 160 | 17636 | 21358
Egypt | -- |  | -- |  | -- |  | 15 | 910 | 960
Greece | 350 |  | 20615 |  | 25643 |  | 307 | 16377 | 21991
Mexico | 37 |  | 2378 |  | 3206 |  | 85 | 4749 | 7000
Sweden | 20 |  | 900 |  | 1203 |  | -- | -- | --
Tunisia | -- |  | -- |  | -- |  | 26 | 3987 | 5079
Turkey | 34 |  | 2482 |  | 2494 |  | 77 | 5160 | 5199
Total4 | 651 |  | 47676 |  | 59110 |  | 670 | 48819 | 61586
U.S. Virgin Islands: Turkey | (5) |  | 11 |  | 15 |  | -- | -- | --
Wilmington, NC:
Canada | 24 |  | 1023 |  | 1942 |  | -- | -- | --
Turkey | 9 |  | 794 |  | 1264 |  | 10 | 2375 | 3721
Other [3 countries and (or) localities] | (5) |  | 73 |  | 78 |  | (5) | 11 | 14
Total4 | 34 |  | 1889 |  | 3285 |  | 10 | 2386 | 3735
U.S. total4, 6 | 14731 |  | 1127580 | r | 1334101 | r | 15849 | 1165984 | 1393047
San Juan, PR:
Colombia | 8 |  | 959 |  | 1559 |  | -- | -- | --
Mexico | 12 |  | 1410 |  | 1830 |  | 13 | 1421 | 2025
Portugal | 10 |  | 1386 |  | 1814 |  | 19 | 1464 | 1646
Spain | 44 |  | 2251 |  | 2251 |  | 1 | 51 | 54
Tunisia | -- |  | -- |  | -- |  | 2 | 203 | 270
Turkey | 301 |  | 17069 |  | 18438 |  | 302 | 17817 | 19195
Other [3 countries and (or) localities] | (5) |  | 152 | r | 172 | r | -- | -- | --
Total4 | 375 |  | 23227 |  | 26063 |  | 336 | 20956 | 23190
Grand total4, 6 | 15106 |  | 1150806 | r | 1360164 | r | 16185 | 1186940 | 1416237
rRevised. -- Zero.
1Table includes data available through July 24, 2020. Includes all varieties of hydraulic cement and clinker. Data are unrounded but are thought to be accurate to no more than three significant digits.
2Customs value. The price actually paid or payable for merchandise when sold for exportation to the United States, excluding U.S. import duties, freight, insurance, and other charges incurred in bringing the merchandise to the United States.
3Cost, insurance, and freight. The value represents the customs value plus insurance, freight, and other delivery charges to the first port of entry, but excludes costs of offloading, other U.S. port handling charges, and demurrage.
4Data may not add to totals shown because of independent rounding.
5Less than ½ unit.
6Data are underreported with respect to clinker from Canada and cement from Mexico owing to additional material coming in as “informal entries.”
Source: U.S. Census Bureau.

## T19
TABLE 19
U.S. IMPORTS FOR CONSUMPTION OF GRAY PORTLAND CEMENT, BY COUNTRY OR LOCALITY1
(Thousand metric tons and thousand dollars)
| 2018 | [5 empty] | 2019
|  |  | Value |  |  |  |  | Value
Country or locality | Quantity |  | Customs2 |  | C.i.f.3 |  | Quantity | Customs2 | C.i.f.3
Bulgaria | 31 |  | 2042 |  | 2771 |  | -- | -- | --
Canada | 3918 |  | 394610 | r | 408289 | r | 3911 | 403651 | 413070
China | 1969 |  | 94363 |  | 129764 |  | 1156 | 56492 | 72548
Colombia | 64 |  | 4595 |  | 5530 |  | 103 | 7553 | 7875
Egypt | 1 |  | 49 |  | 76 |  | 44 | 3116 | 3506
France | (4) |  | 7 |  | 7 |  | 3 | 251 | 251
Germany | (4) |  | 45 |  | 65 |  | 1 | 80 | 98
Greece | 1840 |  | 85941 |  | 117063 |  | 1812 | 83953 | 117200
Italy | 116 |  | 5660 |  | 8548 |  | 4 | 366 | 516
Korea, Republic of | 679 |  | 28053 |  | 40072 |  | 751 | 34449 | 46933
Mexico5 | 689 |  | 41911 |  | 59091 |  | 993 | 55406 | 80976
Morocco | 12 |  | 648 |  | 970 |  | 12 | 648 | 783
Spain | 328 |  | 17359 |  | 22282 |  | 50 | 4387 | 4418
Sweden | 436 |  | 19715 |  | 31951 |  | 408 | 17658 | 29188
Taiwan | 303 |  | 15812 |  | 21497 |  | 330 | 17505 | 23693
Turkey | 1317 |  | 60162 |  | 90008 |  | 2928 | 131576 | 189296
Vietnam | -- |  | -- |  | -- |  | 122 | 5573 | 6273
Other [5 countries and (or) localities] | (4) | r | 2 | r | 4 | r | (4) | 76 | 87
Total5, 6, 7 | 11704 |  | 770974 | r | 937988 | r | 12627 | 822741 | 996712
Puerto Rico:
Colombia | 6 |  | 442 |  | 692 |  | -- | -- | --
Dominican Republic | (4) |  | 21 |  | 21 |  | -- | -- | --
Portugal | -- |  | -- |  | -- |  | 19 | 1464 | 1646
Turkey | 79 |  | 6145 |  | 7495 |  | 80 | 5996 | 7356
Total6, 7 | 85 |  | 6608 |  | 8208 |  | 99 | 7460 | 9001
Grand total5, 6, 7 | 11788 |  | 777582 | r | 946196 | r | 12726 | 830201 | 1005713
rRevised. -- Zero.
1Table includes data available through July 10, 2020. Data are unrounded but are thought to be accurate to no more than three significant digits.
2The price actually paid or payable for merchandise when sold for exportation to the United States, excluding U.S. import duties, freight, insurance, and other charges incurred in bringing the merchandise to the United States.
3Cost, insurance, and freight. The value represents the customs value plus insurance, freight, and other delivery charges to the first port of entry, but excludes costs of offloading, other U.S. port handling charges, and demurrage.
4Less than ½ unit.
5Data are underreported with respect to imports into the El Paso, TX, customs district owing to additional material coming in as “informal entries.”
6Total imports do not include gray portland cement that was misregistered by importers under the white cement tariff code; these quantities are included in table 20.
7Data may not add to totals shown because of independent rounding.
Source: U.S. Census Bureau.

## T20
TABLE 20
U.S. IMPORTS FOR CONSUMPTION OF WHITE CEMENT, BY COUNTRY OR LOCALITY1
(Thousand metric tons and thousand dollars)
| 2018 |  |  |  |  | 2019
|  | Value |  |  |  |  | Value
Country or locality | Quantity | Customs2 |  | C.i.f.3, 4 |  | Quantity | Customs2 | C.i.f.3, 4
Canada | 305 | 39924 |  | 40784 |  | 335 | 43793 | 45317
China | 27 | 2196 |  | 2808 |  | 1 | 92 | 129
Denmark | 209 | 22947 |  | 29383 |  | 169 | 18830 | 23048
Egypt | 130 | 13641 |  | 18435 |  | 157 | 16043 | 21504
Greece | 124 | 7837 |  | 7912 |  | -- | -- | --
Mexico | 211 | 31913 |  | 32889 |  | 201 | 28153 | 29627
Spain | 100 | 10496 |  | 13381 |  | 210 | 15456 | 18024
Thailand | 19 | 2652 |  | 3617 |  | 18 | 2335 | 3339
Tunisia | (5) | 2 |  | 2 |  | 26 | 3987 | 5079
Turkey | 264 | 26637 |  | 37164 |  | 281 | 25462 | 42253
Other [12 countries and (or) localities] | (5) | 28 | r | 32 | r | 1 | 114 | 122
Total6 | 1389 | 158273 |  | 186409 |  | 1397 | 154266 | 188444
Puerto Rico:
Mexico | 12 | 1410 |  | 1830 |  | 13 | 1421 | 2025
Portugal | 10 | 1386 |  | 1814 |  | -- | -- | --
Tunisia | -- | -- |  | -- |  | 2 | 203 | 270
Other [2 countries and (or) localities] | (5) | 56 |  | 75 |  | (5) | 41 | 60
Total6 | 22 | 2852 |  | 3719 |  | 15 | 1666 | 2355
Grand total6 | 1411 | 161125 | r | 190128 | r | 1412 | 155932 | 190799
rRevised. -- Zero.
1Table includes data available through July 28, 2020. Data are unrounded but are thought to be accurate to no more than three significant digits.
2The price actually paid or payable for merchandise when sold for exportation to the United States, excluding U.S. import duties, freight, insurance, and other charges incurred in bringing the merchandise to the United States.
3Cost, insurance, and freight. The value represents the customs value plus insurance, freight, and other delivery charges to the first port of entry, but excludes costs of offloading, other U.S. port handling charges, and demurrage.
4Values of less than $100.00 (c.i.f.) per metric ton likely indicate the mistaken total or partial inclusion of data for gray portland or similar cement or clinker. This error happens when the importer records the wrong tariff number with the U.S. Customs and Border Protection. Values that exceed $200 per ton likely indicate misidentified specialty cement, not white cement.
5Less than ½ unit.
6Data may not add to totals shown because of independent rounding.
Source: U.S. Census Bureau.

## T21
TABLE 21
U.S. IMPORTS FOR CONSUMPTION OF CLINKER, BY COUNTRY OR LOCALITY1
(Thousand metric tons and thousand dollars)
| 2018 |  |  | 2019
|  | Value |  |  | Value
Country or locality | Quantity | Customs2 | C.i.f.3 | Quantity | Customs2 | C.i.f.3
Canada4 | 679 | 52845 | 53161 | 575 | 44721 | 44993
China | 6 | 1569 | 1673 | (5) | 35 | 45
France | 116 | 39814 | 39910 | 112 | 35566 | 35679
Greece | -- | -- | -- | 70 | 4117 | 4187
Turkey | 167 | 9437 | 11631 | 401 | 17433 | 26204
Other [5 countries and (or) localities] | (5) | 21 | 23 | 1 | 71 | 89
Total4, 6 | 967 | 103685 | 106398 | 1160 | 101943 | 111197
Puerto Rico:
Spain | 44 | 2251 | 2251 | 1 | 51 | 54
Turkey | 222 | 10880 | 10880 | 221 | 11780 | 11780
Total6 | 266 | 13131 | 13131 | 222 | 11831 | 11834
Grand total4, 6 | 1233 | 116816 | 119529 | 1382 | 113774 | 123031
-- Zero.
1Table includes data available through July 29, 2020. Data are unrounded but are thought to be accurate to no more than three significant digits. For all types of hydraulic cement. Excludes Puerto Rico, which had no imports of clinker for the years shown.
2Customs value. The price actually paid or payable for merchandise when sold for exportation to the United States, excluding U.S. import duties, freight, insurance, and other charges incurred in bringing the merchandise to the United States.
3Cost, insurance, and freight. The value represents the customs value plus insurance, freight, and other delivery charges to the first port of entry, but excludes costs of offloading, other U.S. port handling charges, and demurrage.
4Data are underreported with respect to additional material coming in as “informal entries.”
5Less than ½ unit.
6Data may not add to totals shown because of independent rounding.
Source: U.S. Census Bureau.

## T22
TABLE 22
HYDRAULIC CEMENT: WORLD PRODUCTION, BY COUNTRY OR LOCALITY1
(Thousand metric tons)
Country or locality | 2015 |  | 2016 |  | 2017 |  | 2018 |  | 2019
Afghanistan | 70 |  | 101 |  | 180 |  | 110 |  | 30
Albania | 1980 |  | 1680 | r | 1930 | r | 1940 | r | 2000 | e
Algeria | 20250 |  | 23540 | r | 28650 | r | 31100 | r | 27700 | e
Angola | 5240 |  | 3870 | r | 2570 | r | 2700 | r | 2900
Argentina | 12193 |  | 10899 |  | 11960 |  | 11842 |  | 11100 | e
Armenia | 417 |  | 267 |  | 356 |  | 546 |  | 591
Australiae | 9500 |  | 9600 |  | 9700 |  | 10200 |  | 10600
Austria | 4700 | r | 4800 |  | 4900 |  | 5200 |  | 5300 | e
Azerbaijan | 2683 |  | 2310 |  | 2955 |  | 3445 |  | 3488
Bahrain | 1050 | r | 1390 | r | 1490 | r | 1600 | r, e | 1760 | e
Bangladeshe, 2 | 24000 | r | 25000 | r | 27000 | r | 30100 | r | 33300
Barbadose | 160 |  | 160 |  | 160 |  | 160 |  | 160
Belarus | 4638 |  | 4503 |  | 4490 |  | 4519 |  | 4728
Belgium | 6275 |  | 6255 |  | 6513 |  | 6737 |  | 7050 | e
Benin | 1382 |  | 1356 |  | 1373 | r | 2530 | r | 2500 | e
Bhutan | 791 |  | 940 |  | 895 | r | 941 | r | 1190 | e
Bolivia | 3468 |  | 3601 |  | 3611 |  | 3650 | e | 4200 | e
Bosnia and Herzegovina | 808 |  | 841 |  | 910 |  | 995 |  | 955
Botswana | 15 |  | 15 |  | 15 |  | 1 | r, e | -- | e
Brazil | 65283 |  | 57557 |  | 54004 |  | 53553 | r | 54400 | e
Bruneie | 230 |  | 250 |  | 270 |  | 290 |  | 290
Bulgaria | 2114 |  | 1994 |  | 2117 |  | 2331 | r | 2456
Burkina Faso | 1350 | r | 1650 | r | 1800 | r | 1980 | r, e | 2200 | e
Burma3 | 989 |  | 2520 |  | 5480 |  | 6500 | r, e | 7700 | e
Burundie | 100 |  | 100 |  | 45 |  | 100 | r | 75
Cambodia | 1700 | e | 2100 | e | 3400 |  | 4900 | e | 7870
Cameroone | 1700 | r | 2300 | r | 2600 | r | 2800 | r | 3000
Canada | 12167 |  | 11693 |  | 12706 | r | 13554 |  | 13200 | e
Chad | 220 | r | 250 |  | 350 | r | 400 | r, e | 420 | e
Chile | 4320 | r | 4310 | r | 4000 | r | 3990 | r, e | 4210 | e
China | 2359000 |  | 2410000 |  | 2331000 |  | 2208000 | r | 2280000 | e
Colombia | 13153 |  | 12495 |  | 12299 |  | 12452 |  | 12900 | e
Congo (Brazzaville)e | 700 |  | 950 |  | 1050 |  | 700 | r | 730
Congo (Kinshasa) | 399 |  | 253 |  | 900 |  | 1048 | r | 1164
Costa Ricae | 1600 |  | 1600 |  | 1800 |  | 1900 |  | 1900
Côte dʼIvoire | 3100 |  | 3600 |  | 3500 |  | 4000 | e | 4400 | e
Croatia | 2340 |  | 2267 |  | 2608 | r | 2490 | r | 2540 | e
Cuba | 1518 |  | 1493 |  | 1431 |  | 1590 | r | 1407
Cyprus | 788 |  | 1019 |  | 1319 |  | 1358 |  | 1537
Czechia | 3781 |  | 3937 |  | 4043 |  | 4428 | r | 4569
Denmark | 3047 |  | 3404 |  | 3554 |  | 3343 |  | 3354
Djibouti | 140 | r | 130 | r | 160 | r | 180 | r, e | 200 | e
Dominican Republic | 5181 |  | 5171 |  | 5254 |  | 5430 | r | 5600
Ecuadore | 5860 | r | 5550 | r | 5690 | r | 5760 | r | 6270
Egypt | 53940 |  | 55000 |  | 68500 |  | 81200 |  | 47400 | e
El Salvador | 990 | r | 880 | r | 900 | r | 1090 | r, e | 1180 | e
Eritreae | 200 |  | 200 |  | 210 |  | 280 |  | 280
Estonia | 390 |  | 399 |  | 503 |  | 527 |  | 406
Ethiopiae, 4 | 7500 |  | 8300 |  | 9000 |  | 9300 |  | 10100
Fiji | 204 |  | 219 |  | 141 |  | 143 |  | 144 | e
Finlande | 1300 |  | 1300 |  | 1300 |  | 1300 |  | 1460
France | 15600 |  | 15900 |  | 16900 |  | 16500 | r | 16700 | e
French Guiana | 76 |  | 91 |  | 80 |  | 93 | r | 95 | e
Gabon | 200 |  | 340 | r | 370 | r | 490 | e | 540 | e
Georgia | 1759 |  | 1809 |  | 2058 |  | 1981 | r | 2769
Germany | 31150 |  | 32737 |  | 33991 |  | 33633 |  | 33900 | e
Ghana | 3830 |  | 4310 | r | 3940 | r | 4990 | r, e | 5990 | e
Greece | 5289 |  | 6540 |  | 6246 |  | 6580 |  | 6470 | e
Guadeloupee | 300 |  | 300 |  | 300 |  | 310 |  | 310
See footnotes at end of table.
TABLE 22—Continued
HYDRAULIC CEMENT: WORLD PRODUCTION, BY COUNTRY OR LOCALITY1
(Thousand metric tons)
Country or locality | 2015 |  | 2016 |  | 2017 |  | 2018 |  | 2019
Guatemala | 3670 | r | 3360 | r | 3440 | r | 3520 | r, e | 3560 | e
Guinea | 900 | r | 1160 | r | 1280 | r | 1380 | r, e | 1500 | e
Guyanae | 100 |  | 400 |  | 400 |  | 410 |  | 410
Haitie | 200 |  | 200 |  | 200 |  | 200 |  | 200
Honduras | 1700 | e | 1840 | r | 2140 | r | 1960 | r, e | 1840 | e
Hong Kong | 1930 | r | 1840 | r | 1580 | r | 1640 | r, e | 1600 | e
Hungarye | 1570 |  | 1280 |  | 1660 |  | 1670 |  | 2240
India | 260000 |  | 280000 | e | 283000 | r, e | 298000 |  | 338000 | e
Indonesia | 59850 |  | 62000 | e | 69279 |  | 75213 |  | 69500 | e
Iran | 58600 |  | 55000 | e | 55000 | e | 58000 | e | 60000 | e
Iraqe | 10000 |  | 12000 | r | 13000 | r | 14000 | r | 15000
Irelande | 2980 |  | 3100 |  | 3200 |  | 3290 |  | 3290
Israel | 6904 |  | 7150 |  | 6361 |  | 5858 | r | 4700 | e
Italy | 20800 |  | 19300 |  | 19300 |  | 19300 | r | 19290
Jamaica | 808 |  | 911 |  | 846 | r | 787 | r | 759
Japan | 54827 |  | 53255 |  | 55195 |  | 55307 |  | 53462
Jordan | 4500 |  | 4530 | r | 4680 | r | 4680 | r, e | 5050 | e
Kazakhstan | 8729 |  | 9204 |  | 9398 |  | 9913 | r | 9770 | e
Kenya | 6353 |  | 6715 |  | 6230 | r | 6070 | r | 5967
Korea, North | 6700 |  | 7080 |  | 6840 |  | 5830 | r | 6500 | e
Korea, Republic of | 52044 |  | 56747 |  | 57400 |  | 57500 | e | 50000 | e
Kosovoe | 590 |  | 710 |  | 840 |  | 850 |  | 816
Kuwaite | 3100 |  | 4000 | r | 3400 | r | 3300 | r | 3500
Kyrgyzstan | 1496 |  | 1302 |  | 1505 |  | 1931 | r | 2005
Laos | 3099 |  | 3407 |  | 3938 |  | 4800 | r | 5370 | e
Latviae | 1100 |  | 1000 |  | 1000 | r | 1000 |  | 1000
Lebanon | 5500 |  | 5300 | r | 5200 | r | 4800 | r, e | 4900 | e
Liberia | 298 |  | 241 |  | 285 |  | 314 |  | 340
Libya | 5000 |  | 4100 | r | 4500 | r | 4500 | r, e | 4200 | e
Lithuania | 980 |  | 1010 |  | 1023 |  | 1151 |  | 1223
Luxembourg | 1080 |  | 1100 | e | 1100 | e | 1100 | e | 1100 | e
Macedonia | 672 |  | 855 |  | 901 |  | 921 |  | 896
Madagascar | 150 |  | 150 |  | 200 | r | 210 | e | 230 | e
Malawi | 155 | r | 151 | r | 211 |  | 232 |  | 243
Malaysia | 24710 |  | 22330 |  | 18800 |  | 20000 | e | 18000 | e
Mali | 630 |  | 650 | r | 670 | r | 690 | r, e | 1000 | e
Martiniquee | 150 |  | 150 |  | 150 |  | 150 |  | 150
Mauritania | 860 |  | 790 | r | 850 | r | 920 | r, e | 970 | e
Mexico | 39613 |  | 40577 |  | 41601 |  | 48328 |  | 43400 | e
Moldova | 1045 |  | 975 |  | 1116 |  | 1233 | r | 1320 | e
Mongolia | 410 |  | 432 |  | 675 |  | 934 |  | 1098
Morocco | 14460 |  | 14260 | r | 14850 | r | 15300 | r | 13700 | e
Mozambique | 1585 | 5 | 2446 |  | 2350 |  | 2400 | e | 2610 | e
Namibia | 796 |  | 778 |  | 780 | e | 930 | r, e | 1000 | e
Nepal | 3910 |  | 5000 | e | 6000 | e | 9000 | e | 9860 | e
Netherlands | 2260 |  | 2930 | r | 2030 | r | 2390 | r, e | 2350 | e
New Caledonia | 112 |  | 112 |  | 104 |  | 86 |  | 77
New Zealande | 1200 |  | 900 |  | 360 |  | 450 |  | 940
Nicaragua | 740 | r | 780 | r | 780 | r | 680 | r, e | 600 | e
Niger | 51 |  | 51 | e | 51 | e | 52 | e | 260 | e
Nigeriae | 21000 |  | 22000 |  | 19000 |  | 21000 |  | 22600
Norway | 1640 | r | 1660 | r | 1880 | r | 1770 | r | 1760 | e
Omane | 5300 |  | 5500 |  | 4900 | r | 5300 | r | 5200
Pakistan | 33232 |  | 37020 |  | 38900 |  | 40800 | r | 40200 | e
Panama | 1970 | r | 1900 | r | 1920 | r | 1670 | r, e | 1470 | e
Papua New Guineae | 200 |  | 200 |  | 200 |  | 200 |  | 200
Paraguaye | 1300 | r | 1300 |  | 1500 | r | 1500 | r | 1500
Peru | 10410 |  | 10094 |  | 9980 |  | 10049 |  | 10574
See footnotes at end of table.
TABLE 22—Continued
HYDRAULIC CEMENT: WORLD PRODUCTION, BY COUNTRY OR LOCALITY1
(Thousand metric tons)
Country or locality | 2015 |  | 2016 |  | 2017 |  | 2018 |  | 2019
Philippines | 24050 |  | 25000 | e | 26000 | e | 28500 | r, e | 30500 | e
Poland | 15206 |  | 15782 |  | 17254 |  | 18957 |  | 18946
Portugal | 5620 |  | 4100 | r | 3790 | r | 3960 | r, e | 4050 | e
Qatar | 6880 |  | 6700 | r, e | 6000 | r, e | 4800 | r, e | 4500 | e
Reunion | 250 |  | 170 | e | 180 | e | 200 | e | 250 | e
Romania | 8356 |  | 8038 |  | 8442 |  | 8951 |  | 9932
Russia | 62104 |  | 54935 |  | 54721 |  | 53678 |  | 55900 | e
Rwandae | 180 |  | 350 |  | 390 |  | 400 |  | 450
Saudi Arabia | 61900 |  | 55943 |  | 47134 |  | 42181 |  | 42300 | e
Senegal | 4615 |  | 5149 |  | 5197 |  | 5412 |  | 6900 | e
Serbia | 1654 |  | 1801 |  | 1908 |  | 2093 | r | 2310 | e
Sierra Leone | 324 |  | 320 | e | 324 | e | 325 | e | 350 | e
Slovakia | 3466 |  | 3518 |  | 3782 |  | 3913 | r | 4031
Sloveniae | 600 |  | 700 |  | 660 |  | 680 |  | 1050
South Africa | 12992 |  | 13000 |  | 13170 | r | 12500 | r, e | 12400 | e
Spain | 15000 | e | 15000 | e | 14500 |  | 14600 | e | 17100 | e
Sri Lanka | 2287 |  | 2695 |  | 2819 |  | 2841 | r | 3960 | e
Sudan | 3708 |  | 4013 |  | 4326 |  | 4053 |  | 4000 | e
Suriname | 70 |  | 20 |  | 30 |  | 30 |  | 30 | e
Sweden | 2840 | r | 2840 | r | 3020 | r | 3200 | r | 2720 | e
Switzerland | 4390 |  | 4710 |  | 4580 | r, e | 4290 | r | 4210
Syria | 1850 |  | 2450 | r | 2120 | r | 2150 | r, e | 2200 | e
Taiwan | 13445 |  | 12126 |  | 10876 |  | 10939 |  | 11254
Tajikistan | 1418 |  | 1361 |  | 3117 |  | 3844 |  | 4202
Tanzania | 3135 | r | 4071 |  | 4200 |  | 4509 |  | 6514
Thailand | 36216 |  | 34860 | r | 33587 |  | 32660 | r | 34500 | e
Togo5 | 1460 | r | 1470 | r | 1370 | r | 1410 | r, e | 1510 | e
Trinidad and Tobago | 840 |  | 721 |  | 670 |  | 663 | r | 678
Tunisia | 9507 |  | 9028 |  | 8053 |  | 7850 |  | 8096
Turkey | 71419 |  | 75403 |  | 80552 |  | 72544 |  | 57400 | e
Turkmenistane | 3300 |  | 3500 |  | 3600 |  | 3800 |  | 3990
Uganda | 2331 | r | 2494 |  | 2511 | r | 2200 | r, e | 3890 | e
Ukraine | 8511 |  | 9023 |  | 9003 |  | 9241 | r | 9201
United Arab Emiratese | 20500 |  | 16900 | r | 17400 | r | 16300 | r | 16400
United Kingdom | 9235 |  | 9370 |  | 9359 |  | 9197 | r | 9079
United States6 | 84940 |  | 85153 |  | 86799 |  | 88021 | r | 89000 | e
Uruguay | 902 | r | 742 | r | 817 |  | 812 |  | 737
Uzbekistan | 8350 | r | 8470 | r | 8930 | r | 9200 | r, e | 11400 | e
Venezuela | 8210 |  | 5790 | r | 5410 | r | 5100 | r, e | 4500 | e
Vietnam | 67645 |  | 74457 |  | 81488 | r | 89121 | r | 96919
Yemen | 2530 |  | 1400 | r | 1920 | r | 1880 | r, e | 1900 | e
Zambia | 1800 | e | 2000 | e | 2210 |  | 2751 |  | 2480 | e
Zimbabwe | 1510 |  | 1190 | r | 1210 | r | 1440 | r, e | 1470 | e
Totale | 4060000 | r | 4140000 | r | 4100000 | r | 4050000 |  | 4130000
eEstimated. rRevised. -- Zero.
1Table includes data available through November 12, 2020. All data are reported unless otherwise noted. Totals and estimated data are rounded to no more than three significant digits; may not add to totals shown. Data may include clinker exports for some countries.
2Production is based on fiscal year, with a starting date of June 30 of the year shown.
3Production is based on fiscal year, with a starting date of March 31 of the year shown.
4Production is based on fiscal year, with a starting date of July 7 of the year shown.
5Cement sales from Cimentos de Moçambique SARL (Sociedade Anónima de Responsabilidade Limitada) only.
6Portland and masonry cements only. Includes a small (less than 0.5% per year) component of double counting where portland cement (not clinker) is consumed to make masonry cement; the precise amount of double counting cannot be determined because of the involvement of portland cement stockpiles.