## Text
Advance release
This report will be included in the USGS Minerals Yearbook 2019, volume I, Metals and Minerals.
Lead in 2019
This workbook includes an embedded Word document and twelve tables (see tabs below).
This icon is linked to an embedded text document. Double-click on the icon to view the text document.
First posted | 2025-02-26
Correction posted
For more information on the USGS—the Federal source for science about the Earth, its natural and living resources, natural hazards, and the environment—visit https://www.usgs.gov or call 1–888–392–8545.
For an overview of USGS information products, including maps, imagery, and publications, visit https://store.usgs.gov/ or contact the store at 1–888–275–8747.
Any use of trade, firm, or product names is for descriptive purposes only and does not imply endorsement by the U.S. Government.
Although this information product, for the most part, is in the public domain, it also may contain copyrighted materials as noted in the text. Permission to reproduce copyrighted items must be secured from the copyright owner.

## T1
TABLE 1
SALIENT LEAD STATISTICS1
|  | 2015 |  | 2016 |  | 2017 |  | 2018 |  | 2019
United States:
Production:
Mine, contained lead content | metric tons | 370000 |  | 346000 |  | 310000 |  | 280000 |  | 274000
Mine, recoverable lead content:2
Quantity | do. | 360000 |  | 336000 |  | 302000 |  | 271000 |  | 266000
Value | thousands | 724000 |  | 699000 |  | 761000 |  | 661000 |  | 587000
Primary lead, refined content, domestic ores and base bullion | metric tons | -- |  | -- |  | -- |  | -- |  | --
Secondary lead, lead content | do. | 1050000 |  | 1110000 |  | 1140000 |  | 1170000 |  | 1180000
Exports:
Lead ore and concentrates, lead content | do. | 350000 |  | 341000 |  | 269000 |  | 251000 |  | 259000
Refined lead and lead alloys, unwrought, gross weight | do. | 55700 |  | 42700 |  | 23900 |  | 66900 |  | 25500
Imports for consumption, gross weight:
Base bullion | do. | 342 |  | 237 |  | -- |  | 860 |  | 78
Refined lead, unwrought | do. | 417000 |  | 416000 |  | 538000 |  | 448000 |  | 406000
Stocks, December 31, lead content at consumers and secondary smelters | do. | 60100 |  | 60300 |  | 64400 |  | 66800 | r | 69500
Consumption of metal, primary and secondary, lead content | do. | 1960000 | r | 1970000 | r | 2110000 | r | 2060000 | r | 2180000
Price:3
North American Market | cents per pound | 91.2 |  | 94.39 |  | 114.45 |  | 110.89 |  | 99.91
London Metal Exchange Ltd., pure lead, cash average | do. | 81.02 |  | 84.84 |  | 105.1 |  | 101.76 |  | 90.59
World production, lead content:
Mine | metric tons | 4940000 | r | 4790000 | r | 4610000 | r | 4560000 |  | 4720000
Refinery:
Primary | do. | 4400000 | r | 4540000 | r | 4020000 | r | 4040000 | r | 4030000
Secondary | do. | 5720000 | r | 6100000 | r | 6710000 | r | 7050000 | r | 7080000
Undifferentiated | do. | 419000 | r | 490000 | r | 552000 | r | 540000 | r | 473000
Total | do. | 10500000 | r | 11100000 | r | 11300000 | r | 11600000 | r | 11600000
Grand total | do. | 15500000 |  | 15900000 |  | 15900000 |  | 16200000 |  | 16300000
rRevised. do. Ditto. -- Zero.
1Table includes data available through October 7, 2020. Data are rounded to no more than three significant digits, except prices; may not add to totals shown.
2Lead recoverable after smelting and refining. Data in table 11 represent lead in concentrate.
3Source: Platts Metals Week.

## T2
TABLE 2
LEADING LEAD-PRODUCING MINES IN THE UNITED STATES IN 2019, IN ORDER OF OUTPUT1
Rank | Mine | County and State2 | Operator | Source of lead
1 | Red Dog | Northern Region, AK | Teck Alaska Inc. | Zinc-lead ore.
2 | Fletcher | Reynolds, MO | Doe Run Resources Corp. | Lead ore.
3 | Viburnum (#29 and #35) | Washington and Iron, MO | do. | Do.
4 | Brushy Creek | Reynolds, MO | do. | Do.
5 | Buick | Iron, MO | do. | Do.
6 | Sweetwater | Reynolds, MO | do. | Do.
7 | Greens Creek | Southeastern Region, AK | Hecla Mining Co. | Silver-zinc ore.
8 | Galena Complex | Shoshone, ID | Americas Gold and Silver Corp. | Silver ore.
9 | Lucky Friday | do. | Hecla Mining Co. | Do.
10 | Pend Oreille | Pend Oreille, WA | Teck American Inc. | Zinc-lead ore.
Do., do. Ditto.
1Table includes data available through October 7, 2020. The mines on this list accounted for 100% of the U.S. lead mine production in 2019.
2For Alaska, mines are located by geographic region, as delineated by the Alaska Division of Geological & Geophysical Surveys in its Special Report 75, Alaska’s mineral industry 2019.

## T3
TABLE 3
LEAD RECOVERED FROM SCRAP PROCESSED IN THE UNITED
STATES, BY KIND OF SCRAP AND FORM OF RECOVERY1
(Metric tons, lead content, unless otherwise specified)
|  | 2018 |  | 2019
Kind of scrap:
New scrap:
Lead-base |  | W |  | W
Tin-base |  | W |  | W
Total |  | 20900 |  | 20100
Old scrap, battery-lead2 |  | 1150000 |  | 1160000
Total, kind of scrap |  | 1170000 |  | 1180000
Form of recovery:
As soft lead |  | 957000 | r | 967000
In antimonial lead |  | W |  | W
In other lead alloys |  | W |  | W
Total |  | 1170000 |  | 1180000
Value, total3 | thousands | 2850000 | r | 2590000
rRevised. W Withheld to avoid disclosing company proprietary data; included in appropriate totals.
1Table includes data available through October 7, 2020. Data are rounded to no more than three significant digits; may not add to totals shown.
2May include small amounts of other lead-base scrap.
3Value based on average quoted price of common lead.

## T4
TABLE 4
U.S. CONSUMPTION OF LEAD, BY PRODUCT1
(Metric tons, lead content)
SIC2 code | Product | 2018 |  | 2019
Metal products:
3482 | Ammunition, shot and bullets | 68700 | r | 71900
Bearing metals:
35 | Machinery except electrical | -- |  | W
371 | Motor vehicles and equipment | W |  | W
37 | Other transportation equipment | W |  | W
| Total | 1010 |  | 3220
3351 | Brass and bronze, billets and ingots | 1710 |  | 1630
36 | Cable covering, power and communication | 1170 | r | 1920
15 | Calking lead, building construction | (3) |  | (3)
Casting metals:
371 | Motor vehicles and equipment | W |  | W
37 | Other transportation equipment | W |  | W
3443 | Nuclear radiation shielding | W |  | W
| Total | 14000 |  | 13300
Pipes, traps, other extruded products:
15 | Building construction | W |  | W
3443 | Storage tanks, process vessels, etc. | W |  | W
| Total | 6590 | r | 6580
Sheet lead:
15 | Building construction | W |  | W
3443 | Storage tanks, process vessels, etc. | W |  | W
3693 | Medical radiation shielding | 5490 |  | 3960
| Total | 7070 |  | 6520
Solder:
15 | Building construction | W |  | W
367 | Electronic components, accessories and other electrical equipment | W |  | W
371 | Motor vehicles and equipment | W |  | W
| Total | 6720 |  | 7030
Storage batteries:
3691 | Storage battery grids, post, etc. | 780000 | r | 846000
3691 | Storage battery oxides | 1120000 | r | 1170000
| Total storage batteries | 1900000 | r | 2010000
27 | Type metal, printing and allied industries | (4) |  | --
34 | Other metal products5 | 109 | r | 60
| Total, metal products | 2040000 | r | 2150000
Other oxides:
285 | Paint | W |  | W
32 | Glass and ceramics products | W |  | W
28 | Other pigments and chemicals | 1410 |  | 644
| Total | 10900 |  | 10100
| Miscellaneous uses | 10300 |  | 10300
| Grand total | 2060000 | r | 2180000
rRevised. W Withheld to avoid disclosing company proprietary data; included in appropriate totals. -- Zero.
1Table includes data available through October 7, 2020. Data are rounded to no more than three significant digits; may not add to totals shown.
2Standard Industrial Classification.
3Withheld to avoid disclosing company proprietary data; included in “Total, metal products.”
4Withheld to avoid disclosing company proprietary data; included in “Other metal products.”
5Includes lead consumed in annealing, collapsible tubes, electrowinning, fishing weights, foil, galvanizing, plating, and terne metal.

## T5
TABLE 5
U.S. CONSUMPTION OF LEAD IN 2019, BY CLASS OF PRODUCT1, 2
(Metric tons, lead content)
|  | Lead in |  | Lead in
| Refined | antimonial | Lead in | copper-
Product | soft lead | lead | alloys | base scrap3 | Total
Metal products | 65100 | 70600 | 7360 | (3) | 143000
Storage batteries | 1230000 | 401000 | 385000 | -- | 2010000
Miscellaneous4 | W | -- | W | -- | W
Total | 1290000 | 472000 | 393000 | (3) | 2150000
W Withheld to avoid disclosing company proprietary data. -- Zero.
1Table includes data available through October 7, 2020. Data are rounded to no more than three significant digits; may not add to totals shown.
2Includes lead that went directly from scrap to fabricated products.
3Data for lead in copper-base scrap are withheld to avoid disclosing company proprietary data; included in “Lead in alloys.”
4Included in “Miscellaneous” are other oxides and gasoline additives.

## T6
TABLE 6
STOCKS OF LEAD AT CONSUMERS AND SECONDARY
SMELTERS IN THE UNITED STATES, DECEMBER 311
(Metric tons, lead content)
|  |  | Lead in |  |  | Lead in
| Refined |  | antimonial |  | Lead in | copper-base
Year | soft lead |  | lead |  | alloys | scrap | Total
2018 | 32500 | r | 26300 | r | 7940 | W | 66800 | r
2019 | 37900 |  | 23600 |  | 8030 | W | 69500
rRevised. W Withheld to avoid disclosing company proprietary data; included in “Lead in alloys.”
1Table includes data available through October 7, 2020. Data are rounded to no more than three significant digits; may not add to totals shown.

## T7
TABLE 7
PRODUCTION AND SHIPMENTS OF LEAD PIGMENTS AND OXIDES IN THE UNITED STATES1, 2
(Metric tons and dollars)
| 2018 |  |  |  | 2019
| Production |  | Shipmentse |  | Production |  | Shipmentse
| Gross | Lead | Quantity |  | Gross | Lead | Quantity
Product | weight | content | (lead content) | Value3 | weight | content | (lead content) | Value3
Litharge, red lead and white lead, dry | 3170 | 2940 | 2940 | 8530000 | NA | NA | NA | NA
Leady oxide | 933000 | 887000 | NA | NA | 1000000 | 950000 | NA | NA
Total | 936000 | 889000 | NA | NA | 1000000 | 950000 | NA | NA
eEstimated. NA Not available.
1Table includes data available through October 7, 2020. Data are rounded to no more than three significant digits; may not add to totals shown.
2Excludes basic lead sulfate to avoid disclosing company proprietary data.
3At plant, exclusive of container.

## T8
TABLE 8
U.S. IMPORTS FOR CONSUMPTION OF LEAD PIGMENTS AND COMPOUNDS, BY KIND1
Quantity
| (metric tons, | Value
Kind | gross weight) | (thousands)
2018:
White lead carbonate | 2 | 5
Red and orange lead | 30 | 236
Chrome yellow, molybdenum orange pigments, lead-zinc chromates | 1390 | 6890
Litharge | 898 | 3500
Glass frits (undifferentiated) | 43800 | 93700
2019:
White lead carbonate | 10 | 28
Red and orange lead | 12 | 95
Chrome yellow, molybdenum orange pigments, lead-zinc chromates | 608 | 3260
Litharge | 818 | 3180
Glass frits (undifferentiated) | 52200 | 106000
1Table includes data available through September 4, 2020. Data are rounded to no more than three significant digits; may not add to totals shown.
Source: U.S. Census Bureau.

## T9
TABLE 9
U.S. EXPORTS OF LEAD, BY COUNTRY OR LOCALITY1
| 2018 |  |  |  | 2019
| Quantity |  | Value |  | Quantity | Value
Country or locality | (metric tons) |  | (thousands) |  | (metric tons) | (thousands)
Lead ore and concentrates, lead content:
Australia | 7310 |  | 13100 |  | -- | --
Canada | 51200 |  | 95200 |  | 52400 | 89600
China | 73600 |  | 147000 |  | 62300 | 114000
Germany | 15100 |  | 27400 |  | -- | --
Italy | 7170 |  | 14500 |  | 23400 | 39900
Japan | 19100 |  | 33700 |  | 25100 | 42700
Korea, Republic of | 48700 |  | 91900 |  | 51300 | 92500
Mexico | 19100 |  | 39900 |  | 24700 | 44000
Netherlands | 7100 |  | 15500 |  | 15000 | 26300
Thailand | 2900 |  | 1970 |  | 3390 | 2990
Other | 27 |  | 25 |  | 1810 | 1810
Total | 251000 |  | 480000 |  | 259000 | 454000
Base bullion, gross weight:
Canada | 1890 |  | 4660 |  | 1150 | 3030
Other | 162 |  | 299 |  | 102 | 183
Total | 2060 |  | 4960 |  | 1250 | 3220
Refined lead and lead alloys, unwrought, gross weight:2
Belgium | 6280 |  | 13400 |  | 4080 | 8570
Canada | 238 |  | 512 |  | 245 | 302
China | 37400 |  | 74200 |  | 7540 | 3380
Ecuador | 108 |  | 114 |  | 167 | 252
India | 130 |  | 218 |  | 1310 | 1730
Japan | 1320 | r | 2750 |  | 322 | 225
Korea, Republic of | 10000 |  | 22300 |  | 299 | 501
Mexico | 11100 |  | 23400 |  | 9930 | 24600
Turkey | -- |  | -- |  | 553 | 1110
Qatar | (3) |  | 5 |  | 563 | 343
Other | 354 | r | 350 | r | 454 | 466
Total | 66900 |  | 137000 |  | 25500 | 41500
Wrought lead and other products, gross weight:4
Canada | 1070 |  | 5380 |  | 1020 | 5430
China | 133 |  | 938 |  | 198 | 1160
Ecuador | 17 |  | 120 |  | 1000 | 1800
France | 133 |  | 1270 |  | 208 | 1630
Germany | 249 |  | 26000 |  | 106 | 6710
India | 1350 |  | 3060 |  | 1730 | 3590
Kuwait | 329 |  | 5820 |  | 98 | 2430
Mexico | 584 |  | 3700 |  | 580 | 3640
Philippines | 266 |  | 467 |  | 246 | 776
United Arab Emirates | 406 |  | 877 |  | 260 | 609
Other | 1440 | r | 11700 | r | 1160 | 8830
Total | 5980 |  | 59400 |  | 6600 | 36600
Scrap, gross weight:5
Bangladesh | 124 |  | 60 |  | -- | --
Cayman Islands | 136 |  | 62 |  | -- | --
Colombia | 73 |  | 22 |  | -- | --
Guyana | 58 |  | 17 |  | -- | --
Honduras | 571 |  | 171 |  | -- | --
India | 1090 |  | 544 |  | -- | --
Korea, Republic of | 7340 |  | 11900 |  | -- | --
Mexico | 174 |  | 54 |  | -- | --
Pakistan | 1550 |  | 1340 |  | -- | --
United Arab Emirates | 225 |  | 68 |  | -- | --
Other | 675 |  | 381 |  | -- | --
Total | 12000 |  | 14600 |  | -- | --
See footnotes at end of table.
TABLE 9—Continued
U.S. EXPORTS OF LEAD, BY COUNTRY OR LOCALITY1
rRevised. -- Zero.
1Table includes data available through September 8, 2020. Data are rounded to no more than three significant digits; may not add to totals shown.
2Includes refined lead (Schedule B export code 7801.10.0000), containing by weight antimony as the principal other element (Schedule B export code 7801.91.0000), lead alloys (Schedule B export code 7801.99.9030), and other unwrought lead (Schedule B export code 7801.99.9050).
3Less than ½ unit.
4Includes lead plates, sheets, strip and foil (Schedule B export codes 7804.11.0000, 7804.19.0000); lead bars, rods, profiles and wire (Schedule B export code 7806.00.0300); lead tubes, pipes and tube or pipe fittings (Schedule B export code 7806.00.0500); and other wrought lead (schedule B export code 7806.00.8000).
5Includes lead waste and scrap obtained from scrap lead-acid batteries (Schedule B export code 7802.00.0030).
Source: U.S. Census Bureau.

## T10
TABLE 10
U.S. IMPORTS FOR CONSUMPTION OF LEAD, BY COUNTRY OR LOCALITY1
| 2018 |  |  |  | 2019
| Quantity |  | Value |  | Quantity | Value
Country or locality | (metric tons) |  | (thousands) |  | (metric tons) | (thousands)
Base bullion, gross weight:
Canada | -- |  | -- |  | 53 | 116
Chile | 785 |  | 1710 |  | -- | --
Ecuador | 75 |  | 201 |  | 25 | 62
Total | 860 |  | 1910 |  | 78 | 178
Refined lead, unwrought, gross weight:2
Argentina | 6050 |  | 13900 |  | 4300 | 8430
Australia | 2780 |  | 5620 |  | -- | --
Brazil | 15500 |  | 38000 |  | 9920 | 20900
Burma | 100 |  | 253 |  | 1500 | 3210
Canada | 148000 |  | 327000 |  | 159000 | 322000
Colombia | 491 |  | 1320 |  | 801 | 1770
Dominican Republic | 250 |  | 595 |  | 50 | 102
Ecuador | 10900 |  | 26500 |  | 19800 | 41700
Honduras | 199 |  | 487 |  | -- | --
India | 23200 |  | 59100 |  | 4090 | 8780
Israel | 1820 |  | 4660 |  | 2200 | 4620
Kazakhstan | 5130 |  | 12300 |  | 17800 | 36300
Korea, Republic of | 106000 |  | 271000 |  | 76000 | 168000
Mexico | 107000 |  | 188000 |  | 96700 | 163000
Nigeria | 47 |  | 98 |  | 994 | 2060
Panama | 125 |  | 278 |  | 400 | 774
Peru | 3350 |  | 7670 |  | 3030 | 6400
Russia | 6460 |  | 16800 |  | 6070 | 12600
South Africa | 174 |  | 398 |  | 20 | 87
Sri Lanka | 625 |  | 1630 |  | -- | --
Thailand | 7500 |  | 19000 |  | 1250 | 2740
United Kingdom | 485 |  | 1230 |  | 404 | 987
Venezuela | 2460 |  | 5730 |  | 2080 | 4280
Other | 100 | r | 230 | r | 251 | 568
Total | 448000 |  | 1000000 |  | 406000 | 809000
Wrought lead and other products, gross weight:3
Argentina | 109 |  | 299 |  | 95 | 247
Canada | 3190 |  | 11700 |  | 2290 | 8230
China | 887 |  | 4840 | r | 3110 | 7080
Germany | 589 |  | 4690 | r | 444 | 4150
Mexico | 148 |  | 514 |  | 100 | 515
Peru | 120 |  | 319 |  | 132 | 328
Taiwan | 117 |  | 522 |  | 167 | 594
Thailand | 69 |  | 284 |  | 82 | 347
United Kingdom | 843 |  | 2390 |  | 1140 | 3170
Vietnam | 229 |  | 999 |  | 165 | 674
Other | 590 | r | 3810 | r | 294 | 3560
Total | 6890 |  | 30400 |  | 8020 | 28900
Scrap, lead content:4
Cayman Islands | 263 |  | 266 |  | 197 | 177
Dominican Republic | -- |  | -- |  | 745 | 388
St. Vincent and the Grenadines | 16 |  | 4 |  | 407 | 568
Sint Maarten | 194 |  | 98 |  | 136 | 67
Suriname | 728 |  | 1270 |  | -- | --
Other | 462 | r | 560 | r | 838 | 1080
Total | 1660 |  | 2200 |  | 2320 | 2280
rRevised. -- Zero.
1Table includes data available through September 8, 2020. Data are rounded to no more than three significant digits; may not add to totals shown.
2Includes refined lead [Harmonized Tariff Schedule of the United States (HTS) code 7801.10.0000].
3Includes lead plates, sheets, strip and foil (HTS codes 7804.11.0000, 7804.19.0000); lead bars, rods, profiles and wire (HTS code 7806.00.0300); lead tubes, pipes and tube or pipe fittings (HTS code 7806.00.0500); and other wrought lead (HTS code 7806.00.8000).
4Includes lead waste and scrap obtained from scrap lead-acid batteries (HTS code 7802.00.0030).
Source: U.S. Census Bureau.

## T11
TABLE 11
LEAD: WORLD MINE PRODUCTION OF LEAD IN CONCENTRATE BY COUNTRY OR LOCALITY1
(Metric tons, lead content)
Country or locality | 2015 |  | 2016 |  | 2017 |  | 2018 |  | 2019
Argentina | 29834 |  | 28016 |  | 40135 |  | 28260 | r | 32000 | e
Australia | 653488 |  | 441338 |  | 459487 |  | 431552 | r | 509198
Bolivia | 75273 |  | 89510 |  | 111566 |  | 112140 |  | 88000 | e
Bosnia and Herzegovina | 6700 | r | 6800 |  | 6700 | r | 7100 | r | 6600
Brazil | 9440 |  | 8134 | r | 7000 | e | 7000 | e | 6000 | e
Bulgaria | 18700 |  | 23600 |  | 21100 |  | 26532 | r | 35453
Burkina Faso | 1100 |  | -- |  | -- |  | -- |  | --
Burmae | 13600 |  | 14000 |  | 20900 |  | 38200 | r | 37800
Canada | 3699 |  | 12020 |  | 13494 |  | 18947 |  | 21782
Chile | 2979 |  | 1110 |  | 1562 |  | 712 |  | 7
China | 2335000 |  | 2337500 |  | 2032000 | r | 1976000 | r | 2010000 | e
Congo (Kinshasa) | 653 |  | 101 |  | -- |  | -- |  | 625
Cuba | -- |  | -- |  | 3000 | e | 24000 | e | 32000 | e
Greece | 9200 |  | 11300 |  | 8700 |  | 9800 |  | 10500
Guatemala | 10193 |  | 4181 |  | 13803 |  | 264 |  | --
Honduras | 9844 |  | 4400 |  | 6760 |  | 9893 |  | 12308
India | 136000 |  | 147000 |  | 175000 |  | 192496 |  | 200000 | e
Indonesiae | 5000 |  | 5000 |  | 8000 |  | 11000 |  | 11000
Irane, 2 | 40800 |  | 47000 |  | 48000 |  | 48000 |  | 50000
Ireland | 31300 |  | 19600 |  | 17083 |  | 16712 |  | 16100
Kazakhstan | 40700 |  | 70500 |  | 111200 |  | 86500 | r | 56000 | e
Korea, Northe | 35000 |  | 42000 |  | 35000 |  | 30000 |  | 26000
Korea, Republic of | 2921 |  | 2839 |  | 3762 |  | 2341 |  | 1933
Kosovo | 6400 |  | 8100 |  | 6500 |  | 6800 |  | 5300
Laose | 200 | r | 230 | r | 660 | r | 340 | r | 380
Macedonia | 28698 |  | 23487 |  | 24823 |  | 32100 | e | 33700 | e
Mexico | 263772 |  | 241271 |  | 243022 |  | 240000 | e | 259000 | e
Mongoliae | -- |  | 5000 |  | 7000 |  | 11000 |  | 12000
Montenegro | 3476 |  | 5188 |  | 4447 |  | 4427 |  | 4971
Morocco | 32165 |  | 28670 |  | 38041 |  | 30382 | r | 30000 | e
Namibiae | 9300 |  | 7500 |  | 7100 |  | 8200 |  | 7000
Nigeriae | 8000 |  | 13000 |  | 21000 | r | 18000 | r | 24000
Pakistan | -- |  | 1280 | e | 3250 | e | 5140 | e | 8630 | e
Peru | 315525 |  | 314422 |  | 306794 |  | 289195 |  | 308116
Poland | 20000 |  | 17000 |  | 12706 |  | 13234 |  | 20156
Portugal | 3077 |  | 4126 |  | 5164 |  | 18397 | r | 27852
Russia | 171200 |  | 204300 |  | 210800 | r | 220000 |  | 230000 | e
Serbiae | 3300 |  | 3500 |  | 3200 |  | 3200 |  | 3000
South Africa | 34573 |  | 39344 |  | 48150 |  | 35118 | r | 42936
Spain | 1490 |  | 4946 |  | 3268 |  | 21000 | e | 22000 | e
Sweden | 79354 |  | 76066 |  | 71112 |  | 64751 |  | 68635
Tajikistane | 38000 |  | 57000 |  | 61000 |  | 59000 |  | 65000
Turkeye | 74000 |  | 65000 |  | 68000 |  | 76000 |  | 71000
United Kingdome | 100 |  | 100 |  | 100 |  | 100 |  | 100
United States | 370000 |  | 346000 |  | 310000 |  | 280000 |  | 274000
Uzbekistane | 3000 |  | 5000 |  | 5000 |  | 30000 |  | 35000
Vietname | 1890 |  | 810 |  | 4560 |  | 14500 | r | 12500
Total | 4940000 | r | 4790000 | r | 4610000 | r | 4560000 |  | 4720000
eEstimated. rRevised. -- Zero.
1Table includes data available through December 1, 2020. All data are reported unless otherwise noted. Totals, U.S. data, and estimated data are rounded to no more than three significant digits; may not add to totals shown.
2Production is based on fiscal year, with a starting date of March 21 of the year shown.

## T12
TABLE 12
LEAD: WORLD REFINERY PRODUCTION, BY COUNTRY OR LOCALITY1
(Metric tons)
Country or locality2 | 2015 |  | 2016 |  | 2017 |  | 2018 |  | 2019
Argentina:
Primary | 8000 | e | 8000 | e | 10000 | e | 14000 | e | --
Secondarye | 33000 |  | 33000 |  | 35000 |  | 26000 |  | 28000
Total | 41000 | e | 41000 | e | 45000 | e | 40000 | e | 28000
Australia:
Primary | 182258 |  | 182830 |  | 168300 |  | 155482 | r | 90000
Secondarye | 45000 | r | 41000 | r | 43000 | r | 33000 |  | 35000
Total | 227000 | r | 224000 | r | 211000 | r | 188000 |  | 125000
Austria, secondary | 24399 |  | 24000 | e | 24000 | e | 24000 | e | 27000 | e
Belgium, secondary | 130000 |  | 141000 |  | 139000 | r | 138000 | r | 140000
Bolivia, primary | 459 |  | 41 |  | 1160 |  | 635 |  | 600 | e
Bosnia and Herzegovina, secondary | 145 |  | 182 |  | 25 |  | 25 |  | NA
Brazil, secondary | 152161 | r | 156186 | r | 180000 | e | 195000 | e | 195000 | e
Bulgaria, primary and secondary | 96900 |  | 100817 |  | 103105 |  | 102808 |  | 102473
Burma, primarye | 600 |  | 5900 |  | 12000 |  | 12000 |  | 12000
Canada:
Primary | 127264 |  | 142076 |  | -- | r | -- | r | --
Secondary | 141600 |  | 132150 |  | 149506 |  | 129508 | r | 147358
Total | 269000 |  | 274000 |  | 150000 | r | 130000 | r | 147000
China:
Primary | 2870000 |  | 3017000 |  | 2649000 | r | 2691000 | r | 2749000
Secondary | 1552000 |  | 1663000 |  | 2049000 | r | 2252000 | r | 2210000
Total | 4422000 | r | 4680000 |  | 4698000 | r | 4943000 | r | 4959000
Czechia, secondary | 45000 |  | 43000 |  | 45000 |  | 45000 |  | 45000
Estonia, secondary | 8329 |  | 8348 |  | 9606 |  | 7393 |  | 7400 | e
France, secondary | 72000 | e | 70000 |  | 70000 |  | 70000 |  | 70000
Germany:
Primary | 125000 |  | 115000 |  | 113000 |  | 98000 | r | 100000 | e
Secondary | 253000 |  | 224000 |  | 241000 |  | 217000 | r | 215000 | e
Total | 378000 |  | 339000 |  | 354000 |  | 315000 |  | 315000 | e
Ghana, secondary | 3048 |  | 1800 |  | 1150 |  | 1000 | e | --
India:
Primary | 143000 |  | 134000 |  | 165122 |  | 195055 | r | 185000
Secondary | 358000 |  | 555000 | r | 647000 | r | 688000 | r | 737000
Total | 501000 |  | 689000 | r | 812122 | r | 883055 | r | 922000
Indonesia, secondarye | 46000 |  | 48000 |  | 46000 |  | 54000 |  | 54000
Iran:e
Primary | 30000 | r | 22000 | r | 29000 | r | 25000 | r | 24000
Secondary | 100000 | r | 108000 | r | 103000 | r | 100000 | r | 98000
Total | 130000 | r | 130000 | r | 132000 | r | 125000 | r | 122000
Ireland, secondary | 17200 |  | 18000 |  | 17500 |  | 15000 |  | 16300
Israel, secondary | 26000 |  | 24128 |  | 25261 |  | 28700 |  | 24090
Italy:
Primary | 52100 |  | 47300 |  | 30400 |  | 32900 |  | 32900
Secondary | 157800 |  | 139900 |  | 143300 |  | 134600 |  | 126000
Total | 209900 | r | 187200 | r | 173700 | r | 167500 | r | 158900
Japan:
Primary | 85700 | r | 84700 | r | 87400 | r | 78200 | r | 82100
Secondary | 109000 | r | 114000 | r | 112000 | r | 118000 | r | 116000
Total | 194000 |  | 199000 |  | 199000 |  | 197000 |  | 198000
Kazakhstan, primary and secondary | 120108 |  | 134192 |  | 149129 |  | 152767 | r | 132669
Kenya, secondarye | 1100 |  | 1100 |  | 1400 |  | 1500 | r | 1500
Korea, North, primarye | 1000 |  | 2000 |  | 2000 |  | 2000 |  | 3000
Korea, Republic of:
Primary | 291000 |  | 441000 |  | 423000 | r | 410000 | r | 404000
Secondary | 350000 |  | 390000 |  | 380000 |  | 390000 |  | 390000
Total | 641000 |  | 831000 |  | 803000 |  | 800000 |  | 794000
Lebanon, secondarye | 10600 |  | 11300 |  | 11900 |  | 6000 |  | 1600
See footnotes at end of table.
TABLE 12—Continued
LEAD: WORLD REFINERY PRODUCTION , BY COUNTRY OR LOCALITY1
(Metric tons)
Country or locality2 | 2015 |  | 2016 |  | 2017 |  | 2018 |  | 2019
Mexico:
Primary3 | 263772 |  | 94725 |  | 92535 |  | 104000 | e | 119000
Secondary | 230000 | e | 230000 |  | 230000 | e | 330000 | e | 328000
Total | 494000 |  | 325000 |  | 323000 | e | 434000 | e | 447000
Morocco, secondarye | 8000 | r | 11000 | r | 8000 | r | 8000 |  | 8000
Mozambique, secondary | 2310 |  | 2494 |  | 3828 |  | 3422 | r | 3943
Netherlands, secondarye | 30000 |  | 33000 |  | 36000 |  | 36000 |  | 36000
Nigeria, secondary | 2000 | e | 9000 | e | 8300 | r | 6000 | e | 12000 | e
Oman, secondary | -- |  | -- |  | 5000 |  | 10000 |  | 10000
Pakistan, secondary | 5000 |  | 8000 |  | 5000 | r | 18000 | r | 32000
Peru, secondarye | 10000 |  | 10000 |  | 15000 |  | 15000 |  | 15000
Philippines, secondarye | 28000 |  | 14000 |  | 10000 |  | 10000 |  | 10000
Poland:
Primary | 40000 |  | 40000 |  | 41000 |  | 40000 |  | 48000
Secondary | 114000 |  | 115000 |  | 119000 |  | 120000 |  | 114000
Total | 154000 |  | 155000 |  | 160000 |  | 160000 |  | 162000
Portugal, secondary | 8000 | r | 8000 | r | 10000 | r | 9000 |  | 10000
Romania:
Primary | 1300 |  | 290 |  | -- |  | -- |  | --
Secondary | 12000 |  | 13000 |  | 18000 |  | 15000 |  | 16000
Total | 13300 |  | 13290 | r | 18000 |  | 15000 |  | 16000
Russia, primary and secondary | 106000 |  | 130000 | r | 140000 | r | 140000 | r | 140000 | e
Senegal, secondary | 1857 |  | 3576 |  | 3424 |  | 3693 |  | 3500 | e
Serbia, primary and secondary | 15000 | e | 15000 | e | 15000 | e | 13000 | r | 14400
Slovenia, secondarye | 12000 |  | 12000 |  | 12000 |  | 12000 |  | 12000
South Africa, secondarye | 52000 |  | 54000 |  | 54000 |  | 56000 |  | 56000
Spain, secondarye | 165000 |  | 169000 | r | 188000 | r | 190000 | r | 188000
Sri Lanka, secondarye | 3000 | r | 2900 | r | 3400 | r | 3600 | r | 3700
Sweden:
Primary | 26200 | r | 28400 | r | 28300 | r | 28900 | r | 28500
Secondary | 44800 |  | 46000 |  | 50200 |  | 47200 |  | 49500
Total | 71000 | r | 74400 | r | 78500 | r | 76100 | r | 78000
Taiwan, secondary | 46000 |  | 48000 |  | 48000 |  | 58000 |  | 55000
Tajikistan | 59295 |  | 84749 |  | 114000 | r | 99000 | r | 49000
Turkey, secondarye | 56000 |  | 58000 |  | 58000 |  | 58000 |  | 56000
Uganda, secondarye | 800 |  | 800 |  | 800 |  | 800 |  | 800
Ukraine, secondary | 30000 | e | 28465 |  | 33633 |  | 29755 | r | 24050
United Kingdom:
Primary4 | 149000 | r | 170000 | r | 165000 | r | 153000 | r | 153000 | e
Secondary5 | 158000 |  | 158000 |  | 160000 |  | 165000 | r | 165000
Total | 307000 | r | 328000 | r | 325000 | r | 318000 | r | 318000
United States, secondary | 1050000 |  | 1110000 |  | 1140000 |  | 1170000 |  | 1180000
Venezuela, secondarye | 20000 |  | 16000 |  | 16000 |  | 9000 |  | 8000
Vietnam | 22000 |  | 25000 |  | 31000 |  | 32000 |  | 34000
Grand total | 10500000 | r | 11100000 | r | 11300000 | r | 11600000 | r | 11600000
Of which:
Primary | 4400000 | r | 4540000 | r | 4020000 | r | 4040000 | r | 4030000
Secondary | 5720000 | r | 6100000 | r | 6710000 | r | 7050000 | r | 7080000
Undifferentiated | 419000 | r | 490000 | r | 552000 | r | 540000 | r | 473000
eEstimated. rRevised. NA Not available. -- Zero.
1Table includes data available through January 7, 2021. All data are reported unless otherwise noted. Grand totals, U.S. data, and estimated data are rounded to no more than three significant digits; may not add to totals shown.
2In addition to the countries and (or) localities listed, Algeria, Colombia, Egypt, El Salvador, Iraq, Malaysia, Saudi Arabia, Trinidad and Tobago, and Zambia may have produced secondary lead, but available information was inadequate to make reliable estimates of output.
3Includes lead content in antimonial lead.
4Produced entirely from imported bullion and includes the lead content of alloys.
5Includes a small quantity of primary lead from domestic concentrate.