## Text
Advance release
This report will be included in the USGS Minerals Yearbook 2019, volume I, Metals and Minerals Report
Perlite in 2019
This workbook includes an embedded Word document and four tables (see tabs below).
This icon is linked to an embedded text document. Double-click on the icon to view the text document.
First posted | 2024-10-22
Correction posted

## T1
TABLE 1
SALIENT PERLITE STATISTICS1
(Thousand metric tons and thousand dollars unless otherwise specified)
|  | 2015 |  | 2016 |  | 2017 |  | 2018 |  | 2019
United States:
Mine production2 |  | 501 |  | 521 |  | 570 |  | 494 |  | 526
Processed crude:
Sold:
Quantity |  | 380 |  | 424 |  | 468 |  | 434 |  | 384
Value |  | 22700 |  | 27300 |  | 34100 |  | 30900 |  | 24600
Average value3 | dollars per metric ton | 60 |  | 64 |  | 73 |  | 71 |  | 64
Used:
Quantity |  | 65 |  | 13 |  | 11 |  | 10 |  | 32
Value |  | 4230 |  | 1140 |  | 1040 |  | 943 |  | 2120
Average value3 | dollars per metric ton | 65 |  | 89 | r | 92 | r | 90 | r | 67
Total, sold or used:
Quantity |  | 444 |  | 437 |  | 479 |  | 444 |  | 416
Value |  | 26900 |  | 28400 |  | 35100 |  | 31900 |  | 26700
Average value3 | dollars per metric ton | 61 |  | 65 |  | 73 |  | 72 |  | 64
Imports for consumption:e, 4
Quantity |  | 154 |  | 199 |  | 171 |  | 204 |  | 183
Value5 |  | 18100 |  | 21500 |  | 22100 |  | 24200 |  | 21300
Average value3 | dollars per metric ton | 117 |  | 108 |  | 129 |  | 118 |  | 116
Exports:e, 4
Quantity |  | 18 |  | 16 |  | 18 |  | 16 |  | 19
Value6 |  | 2220 | r | 2010 |  | 2180 |  | 2050 |  | 2510
Average value3 | dollars per metric ton | 123 | r | 127 | r | 124 | r | 130 | r | 132
Expanded:
Production, quantity |  | 503 |  | 537 |  | 545 |  | 476 |  | 484
Sold or used:
Quantity |  | 503 |  | 528 |  | 545 |  | 452 |  | 456
Value |  | 168000 |  | 173000 |  | 182000 |  | 157000 |  | 169000
Average value3 | dollars per metric ton | 333 |  | 327 |  | 334 |  | 346 |  | 370
World production |  | 3270 | r | 4550 | r | 3820 | r | 3130 | r | 3640
eEstimated. rRevised.
1Table includes data available through November 19, 2020. Data are rounded to no more than three significant digits; may not add to totals shown.
2Crude ore mined and stockpiled for processing.
3Average value is based on unrounded data and is rounded to the nearest dollar.
4Source: U.S. Census Bureau adjusted by U.S. Geological Survey. Data are for “vermiculite, perlite and chlorites, unexpanded,” Harmonized Tariff Schedule of the United States (HTS) code 2530.10.0000.
5Customs value.
6Free alongside ship (f.a.s.) value.

## T2
TABLE 2
EXPANDED PERLITE SOLD OR USED BY PRODUCERS IN THE UNITED STATES, BY USE1
| 2018 |  |  | 2019
|  |  | Average |  |  | Average
|  |  | value2 |  |  | value2
| Quantity | Value | (dollars per | Quantity | Value | (dollars per
Use | (metric tons) | (thousands) | metric ton) | (metric tons) | (thousands) | metric ton)
Concrete aggregate | 1590 | 415 | 260 | 2950 | 1060 | 359
Fillers | 71600 | 32100 | 449 | 74700 | 33200 | 444
Filter aid | 57000 | 22400 | 393 | 56800 | 30200 | 532
Formed products3 | 212000 | 51100 | 241 | 208000 | 50100 | 241
High-temperature insulation | W | W | W | W | W | W
Horticultural aggregate | 66700 | 35000 | 525 | 71900 | 38500 | 535
Low-temperature insulation | 2060 | 1240 | 601 | 3040 | 1960 | 643
Masonry- and cavity-fill insulation | 1110 | 565 | 508 | 690 | 310 | 449
Plaster aggregate | W | W | W | W | W | W
Unspecified and other4 | 39400 | 13700 | 348 | 38000 | 13300 | 348
Total or average | 452000 | 157000 | 346 | 456000 | 169000 | 370
W Withheld to avoid disclosing company proprietary data; included with “Unspecified and other.”
1Table includes data available through November 19, 2020. Data are rounded to no more than three significant digits; may not add to totals shown.
2Average value is based on unrounded data and is rounded to the nearest dollar.
3Includes acoustic ceiling panels, pipe insulation, roof insulation board, and unspecified formed products.
4Data include miscellaneous uses and data indicated with the symbol “W.”

## T3
TABLE 3
MAJOR PERLITE MINES AND EXPANDING PLANTS IN THE UNITED STATES IN 2019
Company | State | County or parish
Mines:
Cornerstone Industrial Minerals Corp. | Oregon | Lake
Dicalite Management Group, Inc. | New Mexico | Socorro
Do. | do. | Taos
Hess Perlite Idaho USA | Idaho | Oneida
Imerys, S.A. | Arizona | Pinal
Do. | New Mexico | Taos
U.S. Silica Holdings, Inc. | Nevada | Churchill
Wilkin Mining & Trucking, Inc. | do. | Lincoln
Expanding plants:1
A&B Group, Inc. | Louisiana | Calcasieu
Ambient Minerals, Inc. | Arkansas | Saline
American Garden Perlite, LLC | Florida | Polk
Armstrong World Industries, Inc. | do. | Baker
Do. | Georgia | Bibb
Do. | Pennsylvania | Lancaster
Aurora Innovations | Oregon | Lake
Aztec Perlite Co., Inc. | California | San Diego
Carolina Perlite Co. | North Carolina | Rowan
CertainTeed Corp. | Michigan | Baraga
Dicalite Management Group, Inc. | Indiana | Montgomery
Do. | Maine | Knox
Do. | Nevada | Churchill
Do. | New Jersey | Camden
Do. | Oklahoma | Cleveland
Do. | Tennessee | Davidson
Hess Perlite Idaho USA | Idaho | Oneida
Imerys, S.A. | California | San Diego
Do. | Florida | Gadsden
Do. | Michigan | Kalamazoo
Do. | North Carolina | Franklin
Do. | Texas | Harris
Do. | Wyoming | Sweetwater
IT Minerals, LLC | Louisiana | Orleans
James Hardie Building Products, Inc. | California | San Bernardino
Do. | Florida | Hillsborough
Do. | Illinois | LaSalle
Johns Manville | Georgia | Glynn
Do. | Illinois | Will
Knauf Performance Materials GmbH | Indiana | Martin
Do. | Minnesota | Carlton
Do. | Mississippi | Washington
Do. | Ohio | Ottawa
Do. | Wisconsin | Walworth
McDermott International, Inc. | Illinois | Kendall
Midwest Perlite, Inc. | Wisconsin | Outagamie
Nestle Purina PetCare Co. | Missouri | St. Louis
NorCal Perlite, Inc. | California | Contra Costa
Pennsylvania Perlite Corp. | Pennsylvania | Northampton
Do. | do. | York
Persolite Products, Inc. | Colorado | Fremont
P.V.P. Industries, Inc. | Ohio | Trumbull
Silbrico Corp. | Illinois | Cook
Specialty Vermiculite Corp. | Arizona | Maricopa
Sun Gro Horticulture Canada, Ltd. | Arkansas | Jefferson
Do. | Michigan | Branch
Supreme Perlite Co. | Oregon | Multnomah
See footnotes at end of table.
TABLE 3—Continued
MAJOR PERLITE MINES AND EXPANDING PLANTS IN THE UNITED STATES IN 2019
Company | State | County or parish
Expanding plants:1—Continued
Therm-O-Rock East, Inc. | Pennsylvania | Washington
Therm-O-Rock West, Inc. | Arizona | Maricopa
US Silica Holdings, Inc. | Nebraska | Washington
Do. | Nevada | Pershing
Whittemore Co., Inc. | Massachusetts | Essex
Wilkin Mining & Trucking, Inc. | Nevada | Lincoln
Do., do. Ditto.
1List may not include all locations where expanded perlite is thought to be used.

## T4
TABLE 4
PERLITE: WORLD PRODUCTION, BY COUNTRY OR LOCALITY1
(Metric tons)
Country or locality2 | 2015 |  | 2016 |  | 2017 |  | 2018 |  | 2019
Argentina | 23282 |  | 17905 |  | 19924 |  | 18794 | r | 19000 | e
Armenia | 57657 |  | 44820 |  | 78 | r | 8 | r | --
Australiae | 1000 |  | 800 |  | 500 |  | 500 |  | 500
Bulgariae | 5000 |  | 5000 |  | 5000 |  | 5300 | r | 5300
China | 723800 |  | 1930000 |  | 1219000 |  | 935600 |  | 1472100
Greece, crude | 890670 |  | 921410 |  | 700000 |  | 790412 | r | 719000
Hungary3, 4 | 64700 | r | 75400 | r | 71400 | r | 71000 | r | 71000 | e
Iran | 63030 |  | 17083 |  | 20000 | e | 72000 | r, e | 72000 | e
Mexico3 | 13000 | r | 28431 | r | 15899 | r | 26400 | r | 20000 | e
New Zealande | 25000 |  | 25000 |  | 17000 |  | 17000 | r | 17000
Philippines | 18575 |  | 21645 |  | 11545 | r | 9696 | r | 6608
Slovakia | 25000 |  | 19000 |  | 47510 | r | 36000 | r | 40000 | e
South Africae | 1000 |  | 1000 |  | 1000 |  | 1000 |  | 1000
Thailand | 17200 |  | 15690 |  | 5800 |  | 5600 | r | 15000
Turkey3 | 843242 |  | 909254 | r | 1116629 | r | 649163 | r | 650000 | e
United States5 | 501000 |  | 521000 |  | 570000 |  | 494000 |  | 526000
Zimbabwee | 1000 |  | 1000 |  | 1000 |  | 1000 |  | 1000
Total | 3270000 | r | 4550000 | r | 3820000 | r | 3130000 | r | 3640000
eEstimated. rRevised. -- Zero.
1Table includes data available through November 2, 2020. All data are reported unless otherwise noted. Totals, U.S. data, and estimated data are rounded to no more than three significant digits; may not add to totals shown.
2In addition to the countries and (or) localities listed, Algeria, Cyprus, Georgia, Morocco, and Russia may have produced perlite, but available information was inadequate to make reliable estimates of output.
3Crude ore.
4Hungary reports perlite production, in cubic meters, as follows: 2015—55,824; 2016—65,056; 2017—61,605; 2018—61,260; and 2019—61,260 (estimated). One cubic meter of perlite equals 1.159 metric tons.
5Crude ore mined and stockpiled for processing.