## Text
Advance release
This report will be included in the USGS Minerals Yearbook 2019, volume I, Metals and Minerals Report
Titanium in 2019
This workbook includes an embedded Word document and fourteen tables (see tabs below).
This icon is linked to an embedded text document. Double-click on the icon to view the text document.
First posted | 2024-07-01
Correction posted

## T1
TABLE 1
SALIENT TITANIUM STATISTICS1
|  | 2015 |  | 2016 |  | 2017 |  | 2018 |  | 2019
United States:
Mineral concentrates:
Production2 | metric tons | 300000 | e | 100000 |  | 100000 |  | 100000 |  | 100000
Imports for consumption3 | do. | 1380000 | r | 1330000 | r | 1560000 | r | 1470000 | r | 1540000
Consumptione, 4 | do. | 1720000 |  | 1740000 |  | 1760000 |  | 1610000 |  | 1630000
Sponge metal:
Imports for consumption | do. | 20200 | r | 16200 |  | 23300 |  | 23700 |  | 30000
Consumption | do. | 31200 |  | 34100 |  | 37400 |  | 35200 |  | W
Price, yearend5 | dollars per pound | 7.31–11.81 |  | 11.08–11.94 |  | 6.88–11.26 |  | 9.50–10.81 |  | 10.61–11.71
Titanium dioxide pigment:
Production | metric tons | 1220000 |  | 1240000 |  | 1260000 |  | 1150000 |  | 1100000 | e
Imports for consumption | do. | 221000 |  | 247000 |  | 240000 |  | 268000 | r | 226000
Consumption, apparent6 | do. | 792000 | r | 840000 | r | 870000 |  | 893000 |  | 926000
Producer price index, yearend7 | (June 1982=100) | 176 |  | 175 |  | 205 |  | 205 |  | XX
World, production:
Ilmenite concentrate8 | metric tons | 9440000 |  | 9800000 | r | 10000000 | r | 10800000 | r | 10700000 | e
Rutile concentrate, natural9 | do. | 751000 |  | 784000 | r | 836000 | r | 688000 | r | 689000
Titaniferous slage | do. | 1640000 |  | 1520000 |  | 1800000 |  | 1600000 |  | 1700000
eEstimated. rRevised. do. Ditto. W Withheld to avoid disclosing company proprietary data. XX Not applicable.
1Table includes data available through February 17, 2021. Data are rounded to no more than three significant digits except prices.
2U.S. production rounded to one significant digit to avoid disclosing company proprietary data.
3Excludes titaniferous iron ore imported from Canada that is classified as ilmenite under the Harmonized Tariff Schedule of the United States.
4Does not include consumption used to produce synthetic rutile.
5Landed duty-paid unit based on U.S. imports for consumption.
6Production plus imports minus exports. Does not include stock changes.
7Source: U.S. Department of Labor, Bureau of Labor Statistics.
8Includes U.S. production of ilmenite and rutile, which is rounded to the nearest 100,000 metric tons to avoid disclosing company proprietary data.
9U.S. production of rutile included with ilmenite to avoid disclosing company proprietary data.

## T2
TABLE 2
ESTIMATED U.S. TITANIUM METAL PRODUCTION CAPACITY IN 20191, 2
(Metric tons per year)
Yearend capacity
Company | Plant location | Sponge | Ingot3
Allegheny Technologies Inc. | Albany, OR | -- | 10900
Do. | Monroe, NC | -- | 23200
Do. | Richland, WA | -- | 10000
Alloy Works LLC4 | Greensboro, NC | -- | 1800
Honeywell Electronic Materials Inc. | Salt Lake City, UT | 500 | --
Howmet Aerospace | Canton, OH | -- | 9600
Do. | Niles, OH | -- | 13600
Do. | Whitehall, MI | -- | 3200
Perryman Co. | Houston, PA | -- | 11500
Titanium Metals Corp.4 | Henderson, NV | 12600 | 12300
Do. | Morgantown, PA | -- | 40700
Do. | Vallejo, CA | -- | 800
Total |  | 13100 | 138000
Do. Ditto. -- Zero.
1Table includes data available through September 15, 2020. Data are rounded to no more than three significant digits; may not add to totals shown.
2Estimated operating capacity based on 7-day-per-week full production.
3Includes electron-beam, plasma, and vacuum-arc-remelting capacity.
4A subsidiary of Precision Castparts Corp. (Berkshire Hathaway Inc.).

## T3
TABLE 3
COMPONENTS OF U.S. TITANIUM METAL SUPPLY AND DEMAND1
(Metric tons)
Component | 2018 |  | 2019
Production:
Ingot | 85000 |  | W
Mill products | 38000 |  | W
Exports:
Waste and scrap | 11900 |  | 15000
Sponge | 533 |  | 869
Ingot | 10600 |  | 7260
Other unwrought | 2770 |  | 2350
Wrought products and castings | 19900 |  | 20900
Total | 45600 |  | 46400
Imports:
Waste and scrap | 26700 | r | 30100
Sponge | 23700 |  | 30000
Ingot | 1950 |  | 2100
Powder | 191 |  | 189
Other unwrought | 1190 |  | 1070
Wrought products and castings | 8540 | r | 9920
Total | 62300 | r | 73400
Stocks, industry, yearend:
Sponge | 10700 |  | W
Scrap | 15900 |  | W
Ingot | 8530 |  | W
Consumption, reported:
Sponge | 35200 |  | W
Scrap | 52100 |  | W
Ingot | 67600 |  | W
Shipments:
Ingot | 23300 |  | W
Mill products (net shipments):
Forging and extrusion billet | 25800 |  | W
Other | 12200 |  | W
Total | 38000 |  | W
Castings | W |  | W
Receipts, scrap:
Home | 23200 |  | W
Purchased | 52000 |  | W
Total | 75200 |  | W
rRevised. W Withheld to avoid disclosing company proprietary data.
1Table includes data available through September 15, 2020. Data are rounded to no more than three significant digits; may not add to totals shown.

## T4
TABLE 4
U.S. PRODUCERS OF TITANIUM DIOXIDE PIGMENT IN 20191, 2, 3
(Metric tons per year)
Company | Plant location | Yearend capacity4
The Chemours Co. | De Lisle, MS | 340000
Do. | New Johnsonville, TN | 350000
INEOS Pigments USA Inc. | Ashtabula, OH | 245000
Louisiana Pigment Co. L.P. | Lake Charles, LA | 168000
Tronox Ltd. | Hamilton, MS | 225000
Total |  | 1330000
Do. Ditto.
1Table includes data available through September 15, 2020. Data are rounded to no more than three significant digits; may not add to total shown.
2Estimated operating capacity based on 7-day-per-week full production.
3Table does not include TOR Minerals International, Inc.’s Corpus Christi, TX, production capacity of 26,400 metric tons per year of buff TiO2 pigment that is produced by refining and fine grinding of synthetic rutile.
4All plants use the chloride process to manufacture TiO2 pigment.

## T5
TABLE 5
COMPONENTS OF U.S. TITANIUM DIOXIDE PIGMENT SUPPLY AND DEMAND1
|  | 2018 |  |  |  | 2019
|  | Gross |  | TiO2 |  | Gross |  | TiO2
|  | weight |  | contente |  | weight |  | contente
Production2 | metric tons | 1150000 |  | 1080000 |  | 1100000 | e | 1030000
Shipments:e
Quantity | do. | 1150000 |  | 1080000 |  | 1100000 |  | 1030000
Value | thousands | 3400000 | r | XX |  | 3200000 |  | XX
Exports | metric tons | 528000 |  | 497000 |  | 401000 |  | 377000
Imports for consumption | do. | 268000 | r | 252000 |  | 226000 |  | 213000
Consumption, apparente, 3 | do. | 893000 |  | 839000 | r | 926000 |  | 870000
eEstimated. rRevised. do. Ditto. XX Not applicable.
1Table includes data available through September 15, 2020. Data are rounded to no more than three significant digits.
2Does not include production of buff pigment.
3Production plus imports minus exports. Does not include stock changes.
Sources: U.S. Census Bureau and U.S. Geological Survey.

## T6
TABLE 6
ESTIMATED U.S. CONSUMPTION OF TITANIUM CONCENTRATES1, 2
(Metric tons)
| 2018 |  | 2019
| Gross | TiO2 | Gross | TiO2
| weight | content | weight | content
Pigment | 1520000 | NA | 1550000 | NA
Miscellaneous3 | 88400 | NA | 81500 | NA
Total | 1610000 | 1290000 | 1630000 | 1250000
NA Not available.
1Table includes data available through September 15, 2020. Data are rounded to no more than three significant digits; may not add to totals shown.
2Includes a mixed product containing altered ilmenite, leucoxene, and rutile.
3Includes alloys, carbide, ceramics, chemicals, glass fibers, titanium metal, and welding-rod coatings and fluxes.

## T7
TABLE 7
U.S. CONSUMPTION OF TITANIUM IN STEEL AND OTHER ALLOYS1, 2
(Metric tons)
| 2018 | 2019
Steel:
Carbon steel | 5440 | 5340
Stainless and heat-resisting steel | 3560 | 3310
Other alloy steel3 | 707 | 413
Total steel | 9700 | 9070
Cast irons | 7 | 3
Superalloys | 456 | 565
Alloys, other than above | 1150 | 1410
Miscellaneous and unspecified | 89 | 14
Grand total | 11400 | 11100
1Table includes data available through September 15, 2020. Data are rounded to no more than three significant digits; may not add to totals shown.
2Includes ferrotitanium, scrap, sponge, and other titanium additives.
3Includes high-strength low-alloy and tool steel.

## T8
TABLE 8
ESTIMATED U.S. DISTRIBUTION OF TITANIUM PIGMENT SHIPMENTS,
TITANIUM DIOXIDE CONTENT, BY INDUSTRY1
(Percent)
Industry | 2018 | 2019
Paint, varnish, and lacquer | 58.9 | 59
Paper | 4.7 | 4.5
Plastics and rubber | 20 | 20
Other2 | 16.4 | 16.5
Total | 100 | 100
1Table includes data available through September 15, 2020. Does not include exports.
2Includes agricultural, building materials, ceramics, coated fabrics and textiles, cosmetics, food, and printing ink. Also includes shipments to distributors.

## T9
TABLE 9
YEAREND PRICES OF TITANIUM PRODUCTS1
|  | 2018 | 2019
Concentrate:
Ilmenite, cost including freight, China1 | dollars per metric ton | 164–180 | 190–210
Rutile, bagged, free on board (f.o.b.) Australian ports1 | do. | 1,045–1,350 | 1,250–1,300
Rutile, bulk, f.o.b. Australian ports1 | do. | 1,000–1,050 | 1,100–1,200
Titaniferous slag, import, 80% to 95% TiO22 | do. | 770–790 | 805–955
Metal:
Sponge import2 | dollars per kilogram | 9.50–10.81 | 10.61–11.71
Scrap, turnings, unprocessed3 | dollars per pound | 0.80–0.90 | 0.85–0.90
Ferrotitanium, 70% Ti3 | do. | 2.90–3.10 | 2.90–3.10
Mill products4 | producer price index | 171 | 172
Titanium dioxide pigment4 | do. | 205 | NA
do. Ditto. NA Not available.
1Source: Industrial Minerals.
2Landed duty-paid unit value based on U.S. imports for consumption from producing countries.
3Source: S&P Global Platts Metals Week.
4June 1982=100. Source: U.S. Department of Labor, Bureau of Labor Statistics.

## T10
TABLE 10
U.S. EXPORTS OF TITANIUM BY CLASS1
|  | 2018 |  |  |  | 2019
|  | Quantity |  | Value |  | Quantity | Value
Class | HTS2 code | (metric tons) |  | (thousands) |  | (metric tons) | (thousands)
Metal:
Scrap | 8108.30.0000 | 11900 |  | 33500 |  | 15000 | 40200
Unwrought:
Sponge | 8108.20.0010 | 533 |  | 4510 |  | 869 | 5660
Ingot | 8108.20.0030 | 10600 |  | 166000 |  | 7260 | 109000
Other unwrought | 8108.20.0090 | 2770 |  | 81300 |  | 2350 | 72900
Total |  | 13900 | r | 252000 | r | 10500 | 188000
Wrought:
Bloom, sheet bar, slab | 8108.90.6020 | 2600 |  | 73800 |  | 1330 | 32900
Bar, rod, profile, wire | 8108.90.6031 | 5990 | r | 272000 |  | 7390 | 344000
Other | 8108.90.8000 | 11300 |  | 1180000 |  | 12100 | 1280000
Total |  | 19900 |  | 1520000 |  | 20900 | 1650000
Ferrotitanium and ferrosilicon titanium | 7202.91.0000 | 3120 |  | 12300 |  | 1520 | 6310
Ores and concentrates | 2614.00.0000 | 51400 |  | 26900 |  | 12200 | 20300
Pigment:
80% or more titanium dioxide pigment | 3206.11.0000 | 508000 |  | 1440000 |  | 382000 | 1080000
Other titanium dioxide pigment | 3206.19.0000 | 15800 |  | 99000 |  | 13000 | 86200
Unfinished titanium dioxide3 | 2823.00.0000 | 4680 |  | 8900 |  | 5670 | 10600
Total |  | 528000 |  | 1550000 |  | 401000 | 1180000
rRevised.
1Table includes data available January 19, 2020. Data are rounded to no more than three significant digits; may not add to totals shown.
2Harmonized Tariff Schedule of the United States.
3Unmixed and not surface treated.
Source: U.S. Census Bureau.

## T11
TABLE 11
U.S. IMPORTS FOR CONSUMPTION OF TITANIUM CONCENTRATES, BY COUNTRY OR LOCALITY1
|  | 2018 |  |  |  | 2019
|  | Quantity |  | Value |  | Quantity | Value
Concentrate and country or locality | HTS2 code | (metric tons) |  | (thousands) |  | (metric tons) | (thousands)
Ilmenite: | 2614.00.6020
Australia |  | 256000 |  | 70900 |  | 113000 | 18200
Madagascar |  | 169000 |  | 33300 |  | 250000 | 52500
Mozambique |  | 141000 |  | 23900 |  | 172000 | 32400
Senegal |  | 66200 |  | 10600 |  | 131000 | 23300
Ukraine |  | 68600 |  | 11900 |  | 60300 | 8590
Other |  | 5200 |  | 4790 |  | -- | --
Total |  | 706000 |  | 155000 |  | 726000 | 135000
Titaniferous slag: | 2620.99.5000
Canada |  | 136000 |  | 101000 |  | 74000 | 66400
Norway |  | 20500 |  | 13100 |  | 30100 | 23000
South Africa |  | 343000 |  | 240000 |  | 369000 | 274000
Total |  | 500000 |  | 354000 |  | 473000 | 363000
Rutile, natural: | 2614.00.6040
Australia |  | 65800 |  | 56800 |  | 78400 | 71600
Kenya |  | -- |  | -- |  | 37600 | 37900
South Africa |  | 163000 |  | 121000 |  | 188000 | 147000
Other |  | 15600 | r | 14300 | r | 20200 | 17700
Total |  | 245000 |  | 192000 |  | 324000 | 274000
Rutile, synthetic: | 2614.00.3000
Australia |  | 15000 |  | 11700 |  | 12000 | 8180
South Africa |  | -- |  | -- |  | 5000 | 2190
Other |  | 73 |  | 128 |  | 1340 | 14300
Total |  | 15100 |  | 11800 |  | 18300 | 24700
Titaniferous iron ore, Canada3 | 2614.00.6020 | 10100 |  | 1460 |  | 41 | 29
rRevised. -- Zero.
1Table includes data available through January 19, 2020. Data are rounded to no more than three significant digits; may not add to totals shown.
2Harmonized Tariff Schedule of the United States.
3Includes materials consumed for purposes other than production of titanium commodities, principally heavy aggregate and steel-furnace flux. Titaniferous iron ore from Canada is classified as ilmenite under the HTS.
Source: U.S. Census Bureau; data adjusted by the U.S. Geological Survey.

## T12
TABLE 12
U.S. IMPORTS FOR CONSUMPTION OF TITANIUM METAL, BY CLASS AND COUNTRY OR LOCALITY1
|  | 2018 |  |  |  | 2019
|  | Quantity |  | Value |  | Quantity |  | Value
Class and country or locality | HTS2 code | (metric tons) |  | (thousands) |  | (metric tons) |  | (thousands)
Waste and scrap: | 8108.30.0000
Canada |  | 1520 |  | 4460 |  | 1750 |  | 3800
France |  | 3490 | r | 14500 | r | 3640 |  | 15200
Germany |  | 3340 | r | 18400 | r | 5120 |  | 29200
Italy |  | 2140 |  | 7860 |  | 2210 |  | 8170
Japan |  | 3780 |  | 17200 |  | 4810 |  | 21500
Korea, Republic of |  | 1290 |  | 5960 | r | 1230 |  | 6520
Mexico |  | 1190 |  | 3890 |  | 1650 |  | 5260
Singapore |  | 586 |  | 2230 |  | 715 |  | 2270
Spain |  | 471 |  | 2050 |  | 558 |  | 2340
United Kingdom |  | 6200 |  | 31000 | r | 5800 |  | 25900
Other |  | 2700 | r | 15600 | r | 2620 |  | 13100
Total |  | 26700 | r | 123000 |  | 30100 |  | 133000
Unwrought:
Sponge: | 8108.20.0010
Japan |  | 22100 |  | 202000 |  | 26600 |  | 240000
Kazakhstan |  | 1530 | e | 14000 |  | 2930 | e | 26500
Poland |  | -- |  | -- |  | 105 |  | 823
Russia |  | 13 |  | 106 |  | 73 |  | 605
Ukraine |  | 52 |  | 311 |  | 297 |  | 2820
Other |  | 22 |  | 277 |  | 53 |  | 609
Total |  | 23700 |  | 217000 |  | 30000 |  | 271000
Ingot: | 8108.20.0030
Kazakhstan |  | -- |  | -- |  | 391 |  | 6890
Russia |  | 1940 |  | 29200 |  | 1530 |  | 23800
Other |  | 12 |  | 210 |  | 180 |  | 4300
Total |  | 1950 |  | 29500 |  | 2100 |  | 35000
Powder: | 8108.20.0015
Canada |  | 57 |  | 8970 |  | 70 |  | 11900
China |  | 109 |  | 2060 |  | 99 |  | 1520
Germany |  | 18 |  | 4260 |  | 14 |  | 4870
Other |  | 7 | r | 1380 | r | 7 |  | 1580
Total |  | 191 |  | 16700 |  | 189 |  | 19900
Other: | 8108.20.0095
Russia |  | 1020 |  | 22400 |  | 943 |  | 20900
United Kingdom |  | 94 |  | 7950 |  | 42 |  | 2780
Other |  | 80 |  | 4600 |  | 82 |  | 4460
Total |  | 1190 |  | 35000 |  | 1070 |  | 28100
Wrought products and castings:3 | 8108.90.3030, 8108.90.3060, 8108.90.6020, 8108.90.6031,
8108.90.6045, 8108.90.6060, 8108.90.6075
China |  | 1340 |  | 60900 |  | 1210 |  | 63700
France |  | 779 |  | 38100 | r | 729 |  | 45900
Italy |  | 349 |  | 11700 |  | 231 |  | 9030
Japan |  | 644 |  | 18200 |  | 408 |  | 13100
Korea, Republic of |  | 389 |  | 6660 |  | 434 |  | 8230
Russia |  | 3810 | r | 151000 | r | 4260 |  | 177000
Ukraine |  | 185 |  | 2660 |  | 1390 |  | 17800
United Kingdom |  | 311 |  | 30200 |  | 243 |  | 26500
Other |  | 730 | r | 85300 | r | 1020 |  | 105000
Total |  | 8540 | r | 404000 | r | 9920 |  | 466000
Ferrotitanium and ferrosilicon titanium | 7202.91.0000
Canada |  | 1070 |  | 2860 |  | 1210 |  | 3770
Poland |  | 95 |  | 332 |  | 487 |  | 1590
Russia |  | 256 |  | 730 |  | 193 |  | 576
Ukraine |  | 80 |  | 263 |  | 247 |  | 736
United Kingdom |  | 995 |  | 3770 |  | 1050 |  | 4000
Other |  | 210 | r | 585 | r | 205 |  | 600
Total |  | 2710 |  | 8550 |  | 3390 |  | 11300
eEstimated. rRevised. -- Zero.
1Table includes data available through January 19, 2020. Data are rounded to no more than three significant digits; may not add to totals shown.
2Harmonized Tariff Schedule of the United States.
3Includes bar, billet, bloom, castings, foil, pipe, plate, profile, rod, sheet, sheet bar, slab, strip, tube, wire, and other.

## T13
TABLE 13
U.S. IMPORTS FOR CONSUMPTION OF TITANIUM PIGMENT, BY COUNTRY OR LOCALITY1
|  | 2018 |  |  |  | 2019
|  | Quantity |  | Value |  | Quantity | Value
Country or locality | HTS2 code | (metric tons) |  | (thousands) |  | (metric tons) | (thousands)
80% or more titanium dioxide pigment: | 3206.11.0000
Australia |  | 1240 |  | 3200 |  | 7480 | 16000
Belgium |  | 13000 |  | 33200 |  | 13700 | 35800
Canada |  | 85600 |  | 207000 |  | 81600 | 199000
China |  | 48400 | r | 119000 |  | 13300 | 29500
Czechia |  | 5630 |  | 15900 |  | 5550 | 14600
Germany |  | 21500 |  | 62800 |  | 17400 | 49500
Japan |  | 5640 |  | 25300 |  | 5320 | 26500
Mexico |  | 9060 |  | 20400 |  | 4100 | 8890
Norway |  | 3250 |  | 8160 |  | 4170 | 9920
Spain |  | 7670 |  | 19400 |  | 12600 | 33800
Other |  | 14300 | r | 36700 | r | 19200 | 51100
Total |  | 215000 |  | 551000 |  | 184000 | 475000
Other titanium dioxide: | 3206.19.0000
Canada |  | 10900 |  | 28900 |  | 11600 | 30700
China |  | 2900 | r | 11200 | r | 1260 | 4780
France |  | 772 |  | 4010 |  | 369 | 1860
Italy |  | 794 |  | 3230 |  | 476 | 1810
Other |  | 1780 | r | 15500 | r | 1630 | 16500
Total |  | 17100 | r | 62900 | r | 15300 | 55600
Unfinished titanium dioxide:3 | 2823.00.0000
Canada |  | 277 |  | 708 |  | 5620 | 19000
China |  | 21900 |  | 54000 | r | 9230 | 20600
France |  | 2050 |  | 6370 |  | 2020 | 5890
Germany |  | 4730 |  | 17400 |  | 3300 | 14900
India |  | 3190 | r | 8390 |  | 2280 | 5500
Korea, Republic of |  | 332 |  | 1330 |  | 1240 | 3000
Other |  | 2940 | r | 12200 | r | 2780 | 12600
Total |  | 35500 | r | 100000 |  | 26500 | 81500
Grand total |  | 268000 | r | 714000 | r | 226000 | 612000
rRevised.
1Table includes data available through January 19, 2020. Data are rounded to no more than three significant digits; may not add to totals shown.
2Harmonized Tariff Schedule of the United States.
3Unmixed and not surface treated.
Source: U.S. Census Bureau.

## T14
TABLE 14
TITANIUM: WORLD PRODUCTION OF MINERAL CONCENTRATES, BY COUNTRY OR LOCALITY1
(Metric tons, gross weight)
Concentrate and country or locality | 2015 |  | 2016 |  | 2017 |  | 2018 |  | 2019
Ilmenite and leucoxene:2, 3
Australia | 1156000 |  | 1400000 |  | 1500000 |  | 1400000 | r | 1400000 | e
Brazil4 | 133000 | e | 106400 | r | 67000 | r, e | 110000 | e | 41000 | e
China | 3910000 |  | 3800000 |  | 3830000 |  | 4200000 |  | 4700000 | e
Indiae | 552000 |  | 618000 |  | 517000 |  | 590000 |  | 270000
Indonesiae | 23000 |  | 20000 |  | 20000 |  | 2000 |  | 4000
Kazakhstane | 8000 |  | 14000 |  | 9400 |  | 10000 |  | 10000
Kenya | 444999 |  | 468903 |  | 470317 |  | 453133 |  | 341182
Madagascar | 166290 |  | 267962 |  | 403500 |  | 380500 |  | 461800
Malaysia | 5814 |  | 4316 |  | 6363 |  | 14158 | r | 2334
Mozambique | 828893 |  | 1340330 |  | 1197419 |  | 1283075 |  | 990000 | e
Norway | 630000 |  | 590000 |  | 670000 |  | 590000 |  | 660000
Russia | 193236 |  | 18900 |  | 3300 |  | 3600 |  | 4000 | e
Senegal | 427690 |  | 416349 |  | 492441 |  | 530000 | e | 520000 | e
Sierra Leone | 37633 |  | 50000 |  | 58000 |  | 54500 |  | 59200
Sri Lanka | 39439 |  | 26159 |  | 51940 |  | 60847 |  | 43779
Ukraine | 350000 | e | 350000 | e | 392000 |  | 745417 |  | 818543
United States4, 5 | 300000 | e | 100000 |  | 100000 |  | 100000 |  | 100000
Vietnam | 238000 |  | 210800 |  | 225300 |  | 235100 | r | 271100
Total6 | 9440000 |  | 9800000 | r | 10000000 | r | 10800000 | r | 10700000 | e
Rutile:3
Australia | 320000 |  | 300000 |  | 300000 |  | 200000 |  | 200000
Brazil4 | 3300 |  | 2700 | r | 1000 | r | 2000 |  | 600
Indiae | 16400 |  | 16200 |  | 14100 |  | 12000 | r | 12000
Kenya | 78947 |  | 88288 |  | 91456 |  | 95715 |  | 78961
Madagascare | 3300 |  | 5400 |  | 8100 |  | 7600 |  | 9200
Malaysia | 198 |  | 3810 |  | 5266 |  | 5070 | r | 5947
Mozambique | 5981 |  | 7781 |  | 9137 |  | 8830 |  | 7000 | e
Senegal | 5311 |  | 9664 |  | 9975 |  | 9980 | e | 10000 | e
Sierra Leone | 126022 |  | 143000 |  | 168000 |  | 121500 |  | 137200
South Africae | 95000 |  | 100000 |  | 120000 |  | 110000 |  | 120000
Sri Lanka | 1808 |  | 2237 |  | 2174 |  | 2319 |  | 1959
Turkey | 5000 | e | 5000 | e | 6706 | r | 6498 | r | 6450 | e
Ukraine | 90000 | e | 100000 | e | 100000 | e | 106858 |  | 100000 | e
United States | (7) |  | (7) |  | (7) |  | (7) |  | (7)
Total | 751000 |  | 784000 | r | 836000 | r | 688000 | r | 689000
Titaniferous slag:e, 8
Canada | 700000 |  | 700000 |  | 800000 |  | 700000 |  | 800000
South Africa | 940000 |  | 820000 |  | 1000000 |  | 900000 |  | 900000
Total | 1640000 |  | 1520000 |  | 1800000 |  | 1600000 |  | 1700000
eEstimated. rRevised.
1Table includes data available through February 17, 2021. All data are reported unless otherwise noted. Totals, U.S. data, and estimated data are rounded to no more than three significant digits; may not add to totals shown.
2Ilmenite is also produced in Canada and South Africa, but this output is not included here because most of it is duplicative of output reported under “Titanium slag,” and the rest is used for purposes other than production of titanium commodities, principally steel-furnace flux and heavy aggregate.
3Small amounts of titanium minerals were reportedly produced in various countries, but information was inadequate to make reliable estimates of output levels.
4Does not include production of unbeneficiated anatase ore.
5Includes rutile to avoid disclosing company proprietary data. Rounded to one significant digit.
6Includes U.S. production of ilmenite, leucoxene, and rutile, which is rounded to one significant digit to avoid disclosing company proprietary data.
7Included with ilmenite and leucoxene to avoid disclosing company proprietary data.
8Slag was also produced in China, India, Kazakhstan, Norway, Russia, and Vietnam, but this output was not included under “Titanium slag” to avoid duplicative reporting.