## Text
Advance release
This report will be included in the USGS Minerals Yearbook 2019, volume I, Metals and Minerals Report
Tungsten in 2019
This workbook includes an embedded Word document and fifteen tables (see tabs below).
This icon is linked to an embedded text document. Double-click on the icon to view the text document.
First posted | 2024-07-01
Correction posted

## T1
TABLE 1
SALIENT TUNGSTEN STATISTICS1
(Metric tons, tungsten content, and dollars per metric ton unit, unless otherwise specified)
| 2015 |  | 2016 |  | 2017 |  | 2018 |  | 2019
United States:
Concentrates:
Production | NA |  | -- |  | -- |  | -- |  | --
Consumption | W |  | W |  | W |  | W |  | W
Exports | 398 |  | 183 |  | 532 |  | 284 |  | 584
Imports for consumption | 3970 |  | 3580 |  | 3920 |  | 4050 |  | 2760
Stocks, December 31:
Consumer | W |  | W |  | W |  | W |  | W
U.S. Government2 | 11600 |  | 11600 |  | 10200 |  | 8990 |  | 8330
Price, U.S. spot quotation3 | 302 |  | 148 |  | 245 |  | 326 |  | 270
Ammonium paratungstate:
Production | W |  | W |  | W |  | W |  | W
Consumption4 | W |  | W |  | W |  | W |  | W
Exports | 310 |  | 108 |  | 97 |  | 106 |  | 34
Imports for consumption | 1270 |  | 1020 |  | 2230 |  | 2200 |  | 1430
Stocks, December 31, producer and consumer | W |  | W |  | W |  | W |  | W
Price:
U.S. market3 | 299 |  | 198 |  | 278 |  | 364 |  | 308
European free market5 | 227 |  | 191 |  | 242 |  | 313 |  | 246
Ferrotungsten:
Production | -- |  | -- |  | -- |  | -- |  | --
Consumption | 224 | r | 97 | r | 94 | r | 126 | r | 111
Exports | 29 |  | 23 |  | 45 |  | 104 |  | 43
Imports for consumption | 269 |  | 236 |  | 209 |  | 143 |  | 96
Stocks, December 31, consumer | 35 |  | 36 |  | 36 |  | 35 |  | 20
Price, U.S. free market3, 6 | 30.21 |  | 29.88 |  | 37.28 |  | 45.91 |  | 32.27
Primary products:
Net production7 | 6080 |  | 7500 |  | 7760 |  | 7330 |  | 7230
Consumption8 | 11100 |  | 10400 |  | 11300 |  | 11800 |  | 11800
Stocks, December 31:
Producer7 | 493 |  | 544 |  | 621 |  | 559 |  | 554
Consumer8 | 541 |  | 531 |  | 551 |  | 519 | r | 496
U.S. Government2 | 125 |  | 125 |  | 125 |  | 125 |  | 126
World, production of concentrate | 83700 | r | 78400 | r | 81400 | r | 82200 | r | 83800
rRevised. NA Not available. W Withheld to avoid disclosing company proprietary data. -- Zero.
1Table includes data available through October 8, 2020. Data are rounded to no more than three significant digits, except prices.
2Source: Defense Logistics Agency Strategic Materials.
3Annual averages calculated from weekly prices reported by Platts Metals Week.
4Reported by tungsten processors.
5Annual averages calculated from monthly prices reported by Metal Bulletin.
6Dollars per kilogram of contained tungsten.
7Includes tungsten metal powder and tungsten carbide powder produced from metal powder; excludes cast and crystalline tungsten carbide powder and chemicals.
8Includes ammonium paratungstate and other tungsten chemicals, ferrotungsten, tungsten metal powder, tungsten carbide powder, and tungsten scrap.

## T2
TABLE 2
U.S. GOVERNMENT NATIONAL DEFENSE STOCKPILE TUNGSTEN STATISTICS IN 20191
(Metric tons, tungsten content)
| Inventory, yearend2 |  | Annual | Sales |  | Inventory decrease5
| Fiscal | Calendar | Materials | Fiscal | Calendar | Fiscal | Calendar
Material | year3 | year | Plan3, 4 | year3 | year | year3 | year
Ores and concentrates | 8370 | 8330 | 1360 | 805 | 798 | 805 | 663
Tungsten metal powder | 125 | 126 | 125 | -- | -- | -- | -1
Total | 8490 | 8460 | 1490 | 805 | 798 | 805 | 661
-- Zero.
1Table includes data available through August 21, 2020. Data are rounded to no more than three significant digits; may not add to totals shown.
2The yearend inventories included 1 metric ton, gross weight, of tungsten alloy and 5 metric tons, gross weight, of tungsten-rhenium metal.
3Twelve-month period ending September 30, 2019.
4Potential disposal or sale. The Annual Materials Plan also included the possible acquisition of 5 metric tons, gross weight, of tungsten-rhenium metal.
5From previous year. Negative numbers represent an increase in inventory level.
Source: Defense Logistics Agency Strategic Materials.

## T3
TABLE 3
U.S. NET PRODUCTION AND STOCKS OF TUNGSTEN PRODUCTS1, 2
(Metric tons, tungsten content)
| Tungsten | Tungsten
| metal powder | carbide powder | Total
Net production:3
2018 | W | W | 7330
2019 | W | W | 7230
Stocks, December 31, producer:
2018 | W | W | 559
2019 | W | W | 554
W Withheld to avoid disclosing company proprietary data.
1Table includes data available through August 21, 2020. Data are rounded to no more than three significant digits.
2Data for cast and crystalline tungsten carbide powder and tungsten chemicals are withheld to avoid disclosing company proprietary data; not included in “Total.”
3Net production equals receipts plus gross production minus quantity used to make other products listed.

## T4
TABLE 4
U.S. PROCESSORS OF TUNGSTEN IN 20191, 2
Company | Plant location
Buffalo Tungsten Inc. | Depew, NY.
Chem-Met Co., The | Clinton, MD.
Elmet Technologies, Inc. | Lewiston, ME.
Global Tungsten & Powders Corp.3 | Towanda, PA.
Kennametal Inc. | Fallon, NV.
Do. | Huntsville, AL.
Niagara Refining LLC4 | Depew, NY.
Tundra Companies | White Bear Lake, MN.
Do. Ditto.
1Table includes data through August 21, 2020.
2Consumers of ammonium paratungstate, tungsten-bearing scrap, tungsten concentrates, and (or) tungsten oxides.
3A division of Plansee Group.
4A joint venture of Sumitomo Electric Carbide Inc. and New York Tungsten LLC (a subsidiary of Buffalo Tungsten Inc.).

## T5
TABLE 5
U.S. REPORTED CONSUMPTION AND STOCKS OF TUNGSTEN PRODUCTS1, 2, 3
(Metric tons, tungsten content)
| 2018 |  | 2019
Consumption by end use:
Steels | 84 | r | 82
Superalloys | 572 |  | 562
Other alloys4 | W |  | W
Cemented carbides5 | 6950 | r | 6940
Mill products made from metal powder | W |  | W
Chemical | 88 |  | 88
Total | 11800 |  | 11800
Consumption by form:
Ferrotungsten | 126 | r | 111
Tungsten metal powder | W |  | W
Tungsten carbide powder | 7210 |  | 7200
Tungsten scrap6 | W |  | W
Other tungsten materials7 | 88 |  | 88
Total | 11800 |  | 11800
Stocks, December 31, consumer:
Ferrotungsten | 35 |  | 20
Tungsten metal powder | 29 |  | 31
Tungsten carbide powder | 404 | r | 392
Tungsten scrap6 | 38 |  | 41
Other tungsten materials7 | 13 |  | 13
Total | 519 | r | 496
rRevised. W Withheld to avoid disclosing company proprietary data; included in “Total.”
1Table includes data available through August 21, 2020. Data are rounded to no more than three significant digits; may not add to totals shown.
2Does not include materials used in making primary tungsten products.
3Includes estimates.
4Includes welding and hard-facing rods and materials, wear- and corrosion-resistant alloys, and nonferrous alloys.
5Includes diamond tool matrices, cemented and sintered carbides, and cast carbide dies or parts.
6Includes tungsten bars.
7Includes tungsten chemicals.

## T6
TABLE 6
U.S. EXPORTS OF TUNGSTEN ORES AND CONCENTRATES, BY COUNTRY OR LOCALITY1, 2
| 2018 | [5 empty] | 2019
| Quantity | [5 empty] | Quantity
|  |  | Tungsten |  |  |  |  | Tungsten
| Gross weight |  | content3 |  | Value |  | Gross weight | content3 | Value
Country or locality | (metric tons) |  | (metric tons) |  | (thousands) |  | (metric tons) | (metric tons) | (thousands)
Canada | 9 |  | 5 |  | 100 |  | 5 | 3 | 61
France | (4) |  | (4) |  | 29 |  | 33 | 17 | 265
India | (4) |  | (4) |  | 4 |  | 19 | 10 | 30
Ireland | 3 |  | 2 |  | 34 |  | -- | -- | --
Netherlands | 29 |  | 15 |  | 497 |  | 347 | 179 | 5300
Philippines | -- |  | -- |  | -- |  | 26 | 13 | 55
Russia | -- |  | -- |  | -- |  | 19 | 10 | 108
Switzerland | 58 |  | 30 |  | 1040 |  | 39 | 20 | 407
Thailand | -- |  | -- |  | -- |  | 202 | 104 | 400
Turkey | 7 |  | 3 |  | 15 |  | -- | -- | --
United Kingdom | 245 |  | 126 |  | 4130 |  | 4 | 2 | 40
Vietnam | 194 |  | 100 |  | 1580 |  | 436 | 225 | 1400
Other | 5 | r | 3 | r | 93 | r | 1 | (4) | 27
Total | 551 |  | 284 |  | 7520 |  | 1130 | 584 | 8090
rRevised. -- Zero.
1Table includes data available through August 11, 2020. Data are rounded to no more than three significant digits; may not add to totals shown.
2U.S. Census Bureau Schedule B number 2611.00.0000.
3Estimated from reported gross weight using 51.6% tungsten.
4Less than ½ unit.
Source: U.S. Census Bureau.

## T7
TABLE 7
U.S. EXPORTS OF AMMONIUM PARATUNGSTATE, BY COUNTRY OR LOCALITY1, 2
| 2018 |  |  |  | 2019
| Quantity, |  |  |  | Quantity,
| tungsten |  |  |  | tungsten
| content |  | Value |  | content | Value
Country or locality | (metric tons) |  | (thousands) |  | (metric tons) | (thousands)
Brazil | -- |  | -- |  | 2 | 14
Denmark | 41 |  | 362 |  | -- | --
Dominican Republic | 5 |  | 23 |  | -- | --
France | 2 |  | 22 |  | -- | --
Germany | 34 |  | 192 |  | 14 | 120
Hungary | 15 |  | 130 |  | 1 | 6
Japan | 2 |  | 16 |  | 2 | 22
Mexico | (3) |  | 7 |  | 15 | 133
Peru | 5 |  | 41 |  | -- | --
Other | 3 | r | 26 | r | 2 | 18
Total | 106 |  | 818 |  | 34 | 313
rRevised. -- Zero.
1Table includes data available through August 11, 2020. Data are rounded to no more than three significant digits; may not add to totals shown.
2Includes other ammonium tungstates, such as ammonium metatungstate. U.S. Census Bureau Schedule B number 2841.80.0010.
3Less than ½ unit.
Source: U.S. Census Bureau.

## T8
TABLE 8
U.S. EXPORTS OF TUNGSTEN METAL POWDERS, BY COUNTRY OR LOCALITY1, 2
| 2018 | [5 empty] | 2019
| Quantity | [5 empty] | Quantity
|  |  | Tungsten |  |  |  |  | Tungsten
| Gross weight |  | content3 |  | Value |  | Gross weight | content3 | Value
Country or locality | (metric tons) |  | (metric tons) |  | (thousands) |  | (metric tons) | (metric tons) | (thousands)
Australia | (4) |  | (4) |  | 18 |  | 2 | 2 | 46
Austria | (4) |  | (4) |  | 8 |  | 5 | 4 | 276
Belgium | 33 |  | 26 |  | 1260 |  | 4 | 3 | 224
Brazil | 6 |  | 5 |  | 323 |  | 11 | 9 | 474
Canada | 79 |  | 63 |  | 4610 |  | 86 | 69 | 4740
Chile | 6 |  | 5 |  | 353 |  | (4) | (4) | 26
China | 5 |  | 4 |  | 384 |  | 2 | 1 | 113
Czechia | 25 |  | 20 |  | 870 |  | 14 | 11 | 815
France | 8 |  | 7 |  | 587 |  | 8 | 6 | 459
Germany | 27 |  | 21 |  | 1630 |  | 18 | 14 | 1110
India | 31 |  | 25 |  | 931 |  | 15 | 12 | 889
Indonesia | 2 |  | 2 |  | 136 |  | 3 | 2 | 145
Japan | 3 |  | 3 |  | 226 |  | 4 | 3 | 244
Korea, Republic of | 9 |  | 7 |  | 994 |  | 5 | 4 | 524
Mexico | 49 |  | 40 |  | 2820 |  | 30 | 24 | 1670
Peru | 6 |  | 5 |  | 348 |  | 4 | 4 | 256
Russia | 2 |  | 2 |  | 101 |  | 3 | 2 | 135
Saudi Arabia | 11 |  | 9 |  | 486 |  | 20 | 16 | 1200
South Africa | 6 |  | 5 |  | 560 |  | 7 | 5 | 748
United Kingdom | 3 |  | 3 |  | 245 |  | 8 | 7 | 717
Other | 12 | r | 9 | r | 768 | r | 8 | 7 | 627
Total | 325 |  | 260 |  | 17700 |  | 257 | 206 | 15400
rRevised.
1Table includes data available through August 11, 2020. Data are rounded to no more than three significant digits; may not add to totals shown.
2May include tungsten alloy powders. U.S. Census Bureau Schedule B number 8101.10.0000.
3Estimated from reported gross weight using 80% tungsten.
4Less than ½ unit.
Source: U.S. Census Bureau.

## T9
TABLE 9
U.S. EXPORTS OF TUNGSTEN CARBIDE POWDER, BY COUNTRY OR LOCALITY1, 2
| 2018 |  |  | 2019
| Quantity, |  |  | Quantity,
| tungsten content | Value |  | tungsten content | Value
Country or locality | (metric tons) | (thousands) |  | (metric tons) | (thousands)
Argentina | 2 | 131 |  | 4 | 135
Australia | 44 | 1510 |  | 28 | 1010
Austria | 310 | 7350 |  | 59 | 859
Belgium | 7 | 114 |  | 2 | 193
Brazil | 12 | 643 |  | 5 | 392
Canada | 240 | 14600 |  | 187 | 10200
China | 46 | 2590 |  | 60 | 2180
Czechia | 119 | 3130 |  | 25 | 482
Denmark | 3 | 114 |  | 1 | 47
France | 4 | 188 |  | 3 | 95
Germany | 194 | 12200 |  | 92 | 6320
Hong Kong | 1 | 97 |  | 5 | 292
India | 13 | 787 |  | 15 | 565
Indonesia | 6 | 324 |  | 5 | 365
Ireland | 7 | 116 |  | 13 | 336
Japan | 45 | 2500 |  | 55 | 3540
Korea, Republic of | 13 | 874 |  | 10 | 542
Luxembourg | 6 | 58 |  | 1 | 188
Malaysia | 2 | 138 |  | 3 | 161
Mexico | 3 | 129 |  | 13 | 501
Netherlands | 5 | 139 |  | 4 | 187
Peru | 3 | 168 |  | 3 | 180
Philippines | 5 | 557 |  | 4 | 411
Saudi Arabia | (3) | 13 |  | 7 | 414
Singapore | 19 | 1500 |  | 3 | 343
Spain | 3 | 122 |  | (3) | 18
Taiwan | 40 | 2940 |  | 14 | 916
United Kingdom | 19 | 1630 |  | 18 | 1290
Other | 15 | 961 | r | 12 | 966
Total | 1180 | 55700 |  | 650 | 33100
rRevised.
1Table includes data available through August 11, 2020. Data are rounded to no more than three significant digits; may not add to totals shown.
2U.S. Census Bureau Schedule B number 2849.90.3000.
3Less than ½ unit.
Source: U.S. Census Bureau.

## T10
TABLE 10
U.S. EXPORTS OF MISCELLANEOUS TUNGSTEN-BEARING MATERIALS, BY COUNTRY OR LOCALITY1
|  | 2018 |  |  |  | 2019
|  | Quantity, |  |  |  | Quantity,
|  | tungsten content |  | Value |  | tungsten content | Value
Product and country or locality | Schedule B2 number | (metric tons) |  | (thousands) |  | (metric tons) | (thousands)
Ferrotungsten and ferrosilicon tungsten: | 7202.80.0000
Brazil |  | 2 |  | 59 |  | 8 | 34
Canada |  | 3 |  | 106 |  | 6 | 103
China |  | 17 |  | 39 |  | -- | --
El Salvador |  | 9 |  | 28 |  | -- | --
Hong Kong |  | 28 |  | 73 |  | -- | --
Japan |  | 9 |  | 77 |  | -- | --
Netherlands |  | (3) |  | 3 |  | 20 | 657
Singapore |  | 3 |  | 7 |  | -- | --
South Africa |  | 27 |  | 69 |  | 6 | 14
United Kingdom |  | 2 |  | 5 |  | 3 | 7
Other |  | 5 | r | 286 | r | 1 | 44
Total |  | 104 |  | 752 |  | 43 | 859
Unwrought tungsten:4, 5, 6 | 8101.94.0000
Canada |  | 32 |  | 2370 |  | 21 | 1520
Germany |  | 5 |  | 355 |  | 6 | 335
Mexico |  | 8 |  | 551 |  | 5 | 305
Philippines |  | 65 |  | 570 |  | -- | --
Singapore |  | 5 |  | 502 |  | (3) | 32
Taiwan |  | (3) |  | 13 |  | 18 | 196
Vietnam |  | 7 |  | 183 |  | -- | --
Other |  | 13 | r | 1090 | r | 7 | 637
Total |  | 135 |  | 5630 |  | 56 | 3030
Waste and scrap:7 | 8101.97.0000
Belgium |  | -- |  | -- |  | 4 | 34
Canada |  | 113 |  | 1180 |  | 125 | 1780
Finland |  | 92 |  | 3090 |  | 112 | 2070
Germany |  | 149 |  | 2030 |  | 107 | 2260
Hong Kong |  | -- |  | -- |  | 7 | 57
Japan |  | 52 |  | 772 |  | 59 | 832
Korea, Republic of |  | 6 |  | 76 |  | 3 | 39
Malaysia |  | -- |  | -- |  | 129 | 1090
Netherlands |  | 6 |  | 226 |  | 22 | 240
Pakistan |  | -- |  | -- |  | 131 | 1140
Philippines |  | -- |  | -- |  | 23 | 199
Taiwan |  | -- |  | -- |  | 13 | 231
United Kingdom |  | 104 |  | 2100 |  | 92 | 1540
Vietnam |  | 121 |  | 976 |  | -- | --
Other |  | 1 |  | 25 |  | 3 | 67
Total |  | 645 |  | 10500 |  | 832 | 11600
Wrought tungsten:4, 8 | 8101.96.0000,
8101.99.1000,
8101.99.8000
Austria |  | 26 |  | 1870 |  | 60 | 3520
Canada |  | 18 |  | 2500 |  | 11 | 1890
China |  | 24 |  | 3210 |  | 13 | 2420
Costa Rica |  | 5 |  | 666 |  | 8 | 1080
Denmark |  | 2 |  | 168 |  | (3) | 17
France |  | 1 |  | 198 |  | 2 | 355
Germany |  | 51 |  | 4290 |  | 12 | 1650
India |  | 2 |  | 245 |  | 3 | 319
Israel |  | 4 |  | 468 |  | 1 | 198
Italy |  | 4 |  | 428 |  | 2 | 236
Japan |  | 434 |  | 36300 |  | 604 | 47500
Korea, Republic of |  | 3 |  | 586 |  | 5 | 848
Mexico |  | 162 |  | 19300 |  | 203 | 22400
See footnotes at end of table.
TABLE 10—Continued
U.S. EXPORTS OF MISCELLANEOUS TUNGSTEN-BEARING MATERIALS, BY COUNTRY OR LOCALITY1
|  | 2018 |  |  |  | 2019
|  | Quantity, |  |  |  | Quantity,
|  | tungsten content |  | Value |  | tungsten content | Value
Product and country or locality | Schedule B2 number | (metric tons) |  | (thousands) |  | (metric tons) | (thousands)
Wrought tungsten:4, 8—Continued | 8101.96.0000,
8101.99.1000,
8101.99.8000
Netherlands |  | 2 |  | 311 |  | 1 | 105
Philippines |  | (3) |  | 53 |  | 3 | 269
Singapore |  | 1 |  | 347 |  | 2 | 560
Taiwan |  | 2 |  | 257 |  | 1 | 186
Turkey |  | 2 |  | 273 |  | (3) | 68
United Arab Emirates |  | 7 |  | 792 |  | 1 | 100
United Kingdom |  | 6 |  | 1570 |  | 4 | 1120
Other |  | 12 | r | 2040 | r | 11 | 2040
Total |  | 768 |  | 75900 |  | 947 | 86800
Tungsten compounds:9 | 2841.80.0040
Canada |  | 4 |  | 12 |  | 12 | 35
China |  | 1 |  | 99 |  | 1 | 66
Egypt |  | 1 |  | 18 |  | -- | --
Malaysia |  | 3 |  | 34 |  | 1 | 10
Mexico |  | (3) |  | 3 |  | 1 | 100
Other |  | 1 |  | 124 | r | (3) | 14
Total |  | 10 |  | 291 |  | 15 | 224
rRevised. -- Zero.
1Table includes data available through August 11, 2020. Data are rounded to no more than three significant digits; may not add to totals shown.
2Schedule B is the U.S. Census Bureau classification for products being exported from the United States.
3Less than ½ unit.
4May include alloys.
5Content estimated from reported gross weight using 95% tungsten.
6Includes bars and rods produced simply by sintering; excludes powders and waste and scrap.
7Content estimated from reported gross weight using 70% tungsten.
8Includes bars and rods other than those produced simply by sintering; profiles, plates, sheets, strip, and foil; wire; and other wrought products. Contents estimated from reported gross weights using the following percentages: 95% tungsten for Schedule B numbers 8101.96.0000 and 8101.99.1000; 80% tungsten for Schedule B number 8101.99.8000.
9Includes only other tungstates.
Source: U.S. Census Bureau.

## T11
TABLE 11
U.S. IMPORTS FOR CONSUMPTION OF TUNGSTEN ORES AND CONCENTRATES,
BY COUNTRY OR LOCALITY1, 2
| 2018 |  | 2019
| Quantity, |  | Quantity,
| tungsten content | Value | tungsten content | Value
Country or locality | (metric tons) | (thousands) | (metric tons) | (thousands)
Argentina | 35 | 1170 | -- | --
Australia | 28 | 698 | -- | --
Bolivia | 1270 | 37600 | 1210 | 30900
Brazil | 2 | 70 | 11 | 338
Burma | 7 | 227 | -- | --
Burundi | 76 | 1900 | 54 | 1390
Congo (Kinshasa) | -- | -- | 9 | 229
India | 7 | 243 | -- | --
Mongolia | 152 | 4370 | 152 | 3480
Nigeria | -- | -- | 181 | 4700
Poland | 15 | 364 | 31 | 680
Portugal | 766 | 24500 | 536 | 17500
Russia | 222 | 7310 | 189 | 5320
Rwanda | 27 | 819 | 23 | 635
Spain | 663 | 19100 | 278 | 7300
Thailand | 79 | 1540 | 21 | 633
Uganda | 84 | 1440 | 61 | 1180
United Kingdom | 610 | 16300 | -- | --
Other | 2 | 66 | 2 | 70
Total | 4050 | 118000 | 2760 | 74400
-- Zero.
1Table includes data available through August 11, 2020. Data are rounded to no more than three significant digits; may not add to totals shown.
2Harmonized Tariff Schedule of the United States codes 2611.00.3000 and 2611.00.6000.
Source: U.S. Census Bureau.

## T12
TABLE 12
U.S. IMPORTS FOR CONSUMPTION OF AMMONIUM PARATUNGSTATE, BY COUNTRY OR
LOCALITY1, 2
| 2018 |  | 2019
| Quantity, |  | Quantity,
| tungsten content | Value | tungsten content | Value
Country or locality | (metric tons) | (thousands) | (metric tons) | (thousands)
China | 1450 | 47000 | 824 | 24900
Germany | 632 | 16000 | 600 | 16700
Japan | -- | -- | 4 | 124
Kuwait | 50 | 824 | -- | --
Mexico | 2 | 35 | -- | --
Vietnam | 61 | 1680 | -- | --
Total | 2200 | 65500 | 1430 | 41700
-- Zero.
1Table includes data available through August 11, 2020. Data are rounded to no more than three significant digits; may not add to totals shown.
2Includes other ammonium tungstates, such as ammonium metatungstate. Harmonized Tariff Schedule of the United States code 2841.80.0010.
Source: U.S. Census Bureau.

## T13
TABLE 13
U.S. IMPORTS FOR CONSUMPTION OF FERROTUNGSTEN AND
FERROSILICON TUNGSTEN, BY COUNTRY OR LOCALITY1, 2
| 2018 |  | 2019
| Quantity, |  | Quantity,
| tungsten content | Value | tungsten content | Value
Country or locality | (metric tons) | (thousands) | (metric tons) | (thousands)
China | 92 | 3100 | 15 | 478
Korea, Republic of | 8 | 297 | 27 | 822
Netherlands | 8 | 233 | -- | --
Russia | 12 | 397 | 32 | 935
Switzerland | 19 | 643 | 6 | 229
Ukraine | -- | -- | 5 | 147
Vietnam | 4 | 127 | 11 | 325
Total | 143 | 4800 | 96 | 2930
-- Zero.
1Table includes data available through August 11, 2020. Data are rounded to no more than three significant digits; may not add to totals shown.
2Harmonized Tariff Schedule of the United States code 7202.80.0000.
Source: U.S. Census Bureau.

## T14
TABLE 14
U.S. IMPORTS FOR CONSUMPTION OF MISCELLANEOUS TUNGSTEN-BEARING MATERIALS,
BY COUNTRY OR LOCALITY1
|  | 2018 |  |  |  | 2019
|  | Quantity, |  |  |  | Quantity,
|  | tungsten content |  | Value |  | tungsten content | Value
Product and country or locality | HTS2 code | (metric tons) |  | (thousands) |  | (metric tons) | (thousands)
Tungsten metal powders:3 | 8101.10.0000
Austria |  | 29 |  | 1330 |  | 132 | 5490
Canada |  | 230 |  | 12300 |  | 279 | 11700
China |  | 838 |  | 37700 |  | 1100 | 41000
France |  | 8 |  | 570 |  | 1 | 49
Germany |  | 13 |  | 990 |  | 24 | 1530
Hong Kong |  | 5 |  | 199 |  | 21 | 557
India |  | 5 |  | 177 |  | 13 | 425
Israel |  | 33 |  | 1410 |  | 70 | 2670
Japan |  | 49 |  | 5460 |  | 63 | 3200
Korea, Republic of |  | 203 |  | 9990 |  | 131 | 5560
Spain |  | 1 |  | 151 |  | 3 | 119
United Kingdom |  | 5 |  | 268 |  | 2 | 198
Vietnam |  | 14 |  | 514 |  | 73 | 1890
Other |  | 4 | r | 168 | r | 2 | 145
Total |  | 1440 |  | 71200 |  | 1910 | 74500
Tungsten carbide powder: | 2849.90.3000
Austria |  | 321 |  | 14600 |  | 347 | 14400
Belgium |  | 6 |  | 326 |  | 1 | 39
Canada |  | 410 |  | 20500 |  | 366 | 16800
China |  | 631 | r | 31000 | r | 1050 | 45000
Finland |  | 7 |  | 319 |  | -- | --
France |  | 20 |  | 2380 |  | 12 | 1490
Germany |  | 7 |  | 413 |  | 4 | 311
Hong Kong |  | 13 |  | 711 |  | 5 | 203
India |  | -- |  | -- |  | 10 | 156
Israel |  | 105 |  | 5400 |  | 134 | 5120
Korea, Republic of |  | 4 |  | 243 |  | (4) | 14
Mexico |  | 1 |  | 31 |  | 3 | 76
United Kingdom |  | 2 |  | 37 |  | 7 | 356
Vietnam |  | 1 |  | 45 |  | 6 | 194
Other |  | 3 | r | 191.229 | r | 2 | 90.183
Total |  | 1530 |  | 76200 | r | 1940 | 84200
Unwrought tungsten:3, 5 | 8101.94.0000
China |  | 182 |  | 7290 |  | 214 | 8510
Germany |  | 1 |  | 87 |  | 5 | 462
United Kingdom |  | (4) |  | 24 |  | 4 | 95
Other |  | 1 | r | 89 | r | 2 | 138
Total |  | 183 |  | 7490 |  | 224 | 9210
Waste and scrap:6 | 2620.99.2000,
8101.97.0000
Austria |  | 302 |  | 3510 |  | 154 | 2630
Belgium |  | 31 |  | 705 |  | 83 | 1600
Brazil |  | 7 |  | 192 |  | 42 | 706
Canada |  | 70 |  | 1160 |  | 260 | 4870
Chile |  | 12 |  | 209 |  | 21 | 424
China |  | 424 |  | 14900 |  | 389 | 11900
Czechia |  | 39 |  | 970 |  | 38 | 793
Estonia |  | -- |  | -- |  | 19 | 361
France |  | -- |  | -- |  | 105 | 1810
Germany |  | 450 |  | 11600 |  | 640 | 12700
Hong Kong |  | 5 |  | 142 |  | 15 | 214
India |  | 31 |  | 972 |  | 15 | 503
Ireland |  | 24 |  | 378 |  | 16 | 308
Israel |  | 9 |  | 256 |  | 14 | 364
See footnotes at end of table.
TABLE 14—Continued
U.S. IMPORTS FOR CONSUMPTION OF MISCELLANEOUS TUNGSTEN-BEARING MATERIALS,
BY COUNTRY OR LOCALITY1
|  | 2018 |  |  |  | 2019
|  | Quantity, |  |  |  | Quantity,
|  | tungsten content |  | Value |  | tungsten content | Value
Product and country or locality | HTS2 code | (metric tons) |  | (thousands) |  | (metric tons) | (thousands)
Waste and scrap:6—Continued | 2620.99.2000,
8101.97.0000
Japan |  | 110 |  | 1070 |  | 60 | 840
Luxembourg |  | 200 |  | 2440 |  | 186 | 1960
Mexico |  | 442 |  | 9120 |  | 403 | 7820
Netherlands |  | 33 |  | 958 |  | -- | --
Peru |  | 3 |  | 58 |  | 11 | 320
Poland |  | 387 |  | 10300 |  | 369 | 8250
Russia |  | 38 |  | 1090 |  | 5 | 166
Singapore |  | 23 |  | 408 |  | 10 | 112
South Africa |  | 16 |  | 367 |  | -- | --
Spain |  | 14 |  | 235 |  | 10 | 182
Sweden |  | -- |  | -- |  | 12 | 287
Taiwan |  | 23 |  | 719 |  | -- | --
Thailand |  | -- |  | -- |  | 16 | 413
United Kingdom |  | 247 | r | 6380 | r | 166 | 3720
Vietnam |  | 3 |  | 128 |  | 25 | 865
Other |  | 14 | r | 463 | r | 3 | 97.059
Total |  | 2960 |  | 68700 | r | 3090 | 64200
Wrought tungsten3, 7 | 8101.96.0000,
8101.99.1000,
8101.99.8000
Austria |  | 53 |  | 7250 |  | 33 | 5430
Canada |  | 6 |  | 914 |  | 22 | 1400
China |  | 372 |  | 31500 |  | 419 | 33100
Czechia |  | 4 |  | 823 |  | 4 | 797
France |  | 6 |  | 1200 |  | 10 | 1760
Germany |  | 11 |  | 2550 | r | 7 | 1850
Hong Kong |  | 3 |  | 237 |  | 1 | 69
Japan |  | 12 |  | 6540 |  | 26 | 7580
Singapore |  | 3 |  | 531 |  | 2 | 732
Spain |  | 1 |  | 125 |  | 2 | 378
Sweden |  | 3 |  | 772 |  | 2 | 838
Taiwan |  | 3 |  | 478 |  | 4 | 475
Thailand |  | 19 |  | 5480 |  | 8 | 2150
United Kingdom |  | 3 |  | 864 |  | 2 | 602
Other |  | 8 | r | 2460 | r | 8 | 2740
Total |  | 507 | r | 61700 | r | 551 | 59900
Tungsten oxides: | 2825.90.3000
China |  | 675 |  | 25300 |  | 301 | 7960
Germany |  | 42 |  | 1350 |  | 124 | 3450
Netherlands |  | -- |  | -- |  | 20 | 525
Vietnam |  | 13 |  | 668 |  | 120 | 3100
Other |  | (4) |  | 3 |  | (4) | 4
Total |  | 730 |  | 27400 |  | 565 | 15000
Other tungstates: | 2841.80.0050
Australia |  | (4) |  | 59 |  | (4) | 80.196
China |  | 3 |  | 111 |  | 13 | 249
Germany |  | 6 |  | 477 |  | 6 | 450
Hong Kong |  | -- |  | -- |  | 42 | 920
India |  | 16 |  | 481 |  | 37 | 994
Philippines |  | -- |  | -- |  | 131 | 2860
Taiwan |  | -- |  | -- |  | 421 | 6050
Vietnam |  | 559 |  | 12800 |  | 548 | 10200
Total |  | 584 |  | 13900 |  | 1200 | 21800
See footnotes at end of table.
TABLE 14—Continued
U.S. IMPORTS FOR CONSUMPTION OF MISCELLANEOUS TUNGSTEN-BEARING MATERIALS,
BY COUNTRY OR LOCALITY1
|  | 2018 |  |  |  | 2019
|  | Quantity, |  |  |  | Quantity,
|  | tungsten content |  | Value |  | tungsten content | Value
Product and country or locality | HTS2 code | (metric tons) |  | (thousands) |  | (metric tons) | (thousands)
Other tungsten compounds and chemical products:8 | 2827.39.4000,
2850.00.1000
Canada |  | -- |  | -- |  | 3 | 63
Colombia |  | 1 |  | 11 |  | 5 | 90
Germany |  | 25 |  | 495 |  | 35 | 642
Japan |  | 88 |  | 1550 |  | 90 | 1590
Other |  | 1 | r | 46 | r | 1 | 65
Total |  | 115 |  | 2100 |  | 135 | 2450
rRevised. -- Zero.
1Table includes data available through August 11, 2020. Data are rounded to no more than three significant digits; may not add to totals shown.
2Harmonized Tariff Schedule of the United States.
3May include alloys.
4Less than ½ unit.
5Includes bars and rods produced simply by sintering; excludes powders and waste and scrap. Content estimated from reported gross weight using 95% tungsten.
6Includes ash and residues, mainly tungsten.
7Includes bars and rods other than those produced simply by sintering; foil, plates, profiles, sheets, and strip; wire; and other wrought products. Contents estimated from reported gross weights using the following percentages: 95% tungsten for HTS codes 8101.96.0000 and 8101.99.1000, 80% tungsten for HTS code 8101.99.8000.
8Includes tungsten chlorides, hydrides, and nitrides.
Source: U.S. Census Bureau.

## T15
TABLE 15
TUNGSTEN: WORLD CONCENTRATE PRODUCTION, BY COUNTRY OR LOCALITY1
(Metric tons, tungsten content)
Country or locality2 | 2015 |  | 2016 |  | 2017 |  | 2018 |  | 2019
Australia | 348 |  | 108 |  | 20 | e | 20 | e | 20 | e
Austria | 861 |  | 954 |  | 975 |  | 936 |  | 892
Bolivia3 | 1460 |  | 1110 |  | 994 |  | 1365 |  | 1064
Brazil | 432 |  | 323 | r | 411 | r | 400 | r, e | 400 | e
Burmae, 4 | 144 |  | 182 | r | 216 | r | 77 | r | 82
Burundie, 5 | 9 |  | 63 |  | 120 |  | 100 |  | 130
Canada6 | 1600 | e | -- |  | -- |  | -- |  | --
China | 67000 |  | 64000 |  | 67000 |  | 65000 |  | 69000
Congo (Kinshasa)e | 51 |  | 73 |  | 120 |  | 180 |  | 190
Korea, Northe, 7 | 70 |  | 50 |  | 310 |  | 1410 |  | 1130
Mongolia | 351 |  | 732 |  | 510 |  | 1938 |  | 1900 | e
Nigeriae, 8 | 25 | r | 7 | r | 2 | r | 24 | r | 25
Peru | 110 |  | -- |  | -- |  | -- |  | --
Portugal | 474 |  | 549 |  | 669 |  | 715 |  | 518
Russia | 3262 |  | 2707 | r | 2144 | r | 2234 | r | 2200 | e
Rwandae, 3 | 850 |  | 820 |  | 720 |  | 920 |  | 900
Spain | 835 |  | 699 |  | 564 |  | 856 | r | 603
Thailande, 9 | 35 |  | 33 |  | 65 |  | 69 |  | 40
Uganda | 36 |  | 41 |  | 62 |  | 188 | r | 190 | e
United Kingdom | 155 |  | 736 |  | 1086 |  | 1000 | r, e | --
United States | NA |  | -- |  | -- |  | -- |  | --
Vietnam10 | 5600 |  | 5200 |  | 5400 |  | 4800 |  | 4500
Zimbabwe11 | NA |  | NA |  | NA |  | NA |  | --
Total | 83700 | r | 78400 | r | 81400 | r | 82200 | r | 83800
eEstimated. rRevised. NA Not available. -- Zero.
1Table includes data available through October 8, 2020. All data are reported unless otherwise noted. Totals and estimated data are rounded to no more than three significant digits; may not add to totals shown.
2In addition to the countries and (or) localities listed, Colombia, the Republic of Korea, Kyrgyzstan, and Uzbekistan may have produced tungsten concentrates, but available information was inadequate to make reliable estimates of output.
3Production based on reported exports.
4Based on 2015–19 calendar year production of tungsten concentrates and 2015–18 fiscal year production of tin-tungsten concentrates reported by the Central Statistical Organization.
5Based on gross weight reported by the Institut de Statistiques et d’Etudes Economiques du Burundi.
6Datum for 2015 based on half-year production from North American Tungsten Corp. and an estimate for production from July through October 2015.
7Production estimated based on imports reported by China.
8Production estimated based on reported imports from Nigeria.
9Based on data from the Department of Primary Industries and Mines.
10Mine production reported by the International Tungsten Industry Association.
11Production began in 2015, but information was inadequate to make reliable estimates of output.