## Text
Advance release
This report will be included in the USGS Minerals Yearbook 2019, volume I, Metals and Minerals Report
Zinc in 2019
This workbook includes an embedded Word document and ten tables (see tabs below).
This icon is linked to an embedded text document. Double-click on the icon to view the text document.
First posted | 2024-06-27
Correction posted

## T1
TABLE 1
SALIENT ZINC STATISTICS1
(Metric tons, unless otherwise specified)
|  | 2015 |  | 2016 | 2017 |  | 2018 |  | 2019
United States:
Production:
Domestic ores and concentrates:
Zinc content |  | 825000 |  | 805000 | 774000 |  | 824000 |  | 753000
Recoverable zinc:2
Quantity |  | 802000 |  | 778000 | 748000 |  | 799000 |  | 731000
Value | thousands | 1690000 |  | 1740000 | 2300000 |  | 2480000 |  | 2000000
Refined zinc:
At primary smelters |  | 124000 |  | 111000 | 117000 |  | 101000 |  | 99,900 | e
At secondary smelterse |  | 48000 | r | 15000 | 15000 |  | 15000 |  | 15000
Total |  | 172000 |  | 126000 | 132000 |  | 116000 |  | 115000 | e
Exports:
Ores and concentrates, zinc content |  | 708000 |  | 597000 | 682000 |  | 806000 |  | 796000
Refined zinc |  | 12700 |  | 46900 | 32600 |  | 23300 |  | 5170
Imports for consumption:
Ores and concentrates, zinc content |  | 22 |  | 60 | 6780 |  | 32 |  | 10
Refined zinc |  | 771000 |  | 713000 | 729000 |  | 775000 |  | 830000
Reported stocks of refined zinc, December 31:
Producer and consumer |  | 86700 |  | 79500 | 114000 | r | 119000 | r | 116000
Government stockpile |  | 7250 |  | 7250 | 7250 |  | 7250 |  | 7250
Consumption, refined zinc:
Reported |  | 434000 |  | 462000 | 518000 | r | 514000 | r | 562000
Apparent3 |  | 931000 |  | 792000 | 829000 |  | 868000 |  | 939000
Price:4
North American | cents per pound | 95.54 |  | 101.37 | 139.28 |  | 141.05 |  | 124.13
London Metal Exchange, cash | do. | 87.64 |  | 94.82 | 131.25 |  | 132.66 |  | 115.6
World production:
Mine | thousand metric tons | 13300 |  | 12300 | 12300 |  | 12600 |  | 12700
Smelter | do. | 13700 |  | 13500 | 13400 |  | 13300 |  | 13700
eEstimated. rRevised. do. Ditto.
1Table includes data available through September 21, 2020. Data are rounded to no more than three significant digits, except prices; may not add to totals shown.
2Amount of zinc that can be recovered after smelting and refining.
3Smelter production plus imports for consumption minus domestic imports.
4Special High Grade. Source: S&P Global Platts Metals Week.

## T2
TABLE 2
MINE PRODUCTION OF RECOVERABLE ZINC
IN THE UNITED STATES, BY STATE1
(Metric tons)
State | 2018 | 2019
Alaska | 620000 | 586000
Other2 | 179000 | 145000
Total | 799000 | 731000
1Table includes data available through September 21, 2020. Data are rounded to no more than three significant digits; may not add to totals shown.
2Includes production from Idaho, Missouri, New York, Tennessee, and Washington.

## T3
TABLE 3
LEADING ZINC-PRODUCING MINES IN THE UNITED STATES IN 2019, IN ORDER OF OUTPUT1
Rank | Mine | County and State2 | Operator | Source of zinc
1 | Red Dog | Northern Region, AK | Teck Alaska Inc. | Zinc-lead ore.
2 | East Tennessee Zinc Complex3 | Jefferson and Knox, TN | Nyrstar Tennessee Mines – Strawberry Plains LLC | Zinc ore.
3 | Greens Creek | Southeastern Region, AK | Hecla Mining Co. | Silver-zinc ore.
4 | Middle Tennessee Zinc Complex4 | Smith, TN | Nyrstar Tennessee Mines – Strawberry Plains LLC | Zinc ore.
5 | Pend Oreille | Pend Oreille, WA | Teck American Inc. | Zinc-lead ore.
6 | Empire State | St. Lawrence, NY | Titan Mining Corp. | Zinc ore.
7 | Brushy Creek | Reynolds, MO | Doe Run Resources Corp. | Lead ore.
8 | Viburnum (#29 and #35) | Washington and Iron, MO | do. | Do.
9 | Lucky Friday | Shoshone, ID | Hecla Mining Co. | Silver ore.
10 | Fletcher | Reynolds, MO | Doe Run Resources Corp. | Lead ore.
11 | Sweetwater | do. | do. | Do.
Do., do. Ditto.
1The mines on this list accounted for 100% of recoverable U.S. zinc mine production in 2019.
2For Alaska, mines are located by geographic region, as delineated by the Alaska Division of Geological & Geophysical Surveys in its Special Report 75, Alaska’s mineral industry 2019.
3Includes the Coy, Immel, and Young Mines.
4Includes the Cumberland, Elmwood, and Gordonsville Mines.

## T4
TABLE 4
ZINC RECOVERED FROM SCRAP PROCESSED IN THE
UNITED STATES, BY TYPE OF SCRAP1
(Metric tons)
Type of scrap | 2018 | 2019
New scrap:
Zinc-base | W | W
Copper-base | 81700 | 80700
Magnesium-base | 437 | 440 | e
Total | W | W
Old scrap:
Zinc-base | W | W
Copper-base | 6040 | 6000 | e
Aluminum-base | 976 | 971
Magnesium-base | 68 | 70 | e
Total | W | W
Grand total | W | W
eEstimated. W Withheld to avoid disclosing company proprietary data.
1Table includes data available through September 21, 2020. Data are rounded to no more than three significant digits; may not add to totals shown.

## T5
TABLE 5
U.S. REPORTED CONSUMPTION OF ZINC IN 2019, BY INDUSTRY USE AND GRADE1
(Metric tons)
| Special |  | Continuous |  | Remelt
| High | High | Galvanizing | Prime | and other
Industry use | Grade | Grade | Grade | Western | grades | Total
Galvanizing | 148000 | 80000 | 231000 | 17000 | 160 | 477000
Zinc-base alloys | 30300 | 82 | -- | -- | -- | 30400
Brass and bronze | 22500 | 27200 | -- | 98 | 15 | 49800
Other | 4830 | -- | -- | -- | -- | 4830
Total | 206000 | 107000 | 231000 | 17100 | 175 | 562000
-- Zero.
1Table includes data available through September 21, 2020. Data are rounded to no more than three significant digits; may not add to totals shown.

## T6
TABLE 6
U.S. EXPORTS OF ZINC ORES AND CONCENTRATES, BY COUNTRY OR LOCALITY1
| 2018 |  | 2019
| Quantity |  | Quantity
| (metric tons, | Value | (metric tons, | Value
Country or locality | zinc content) | (thousands) | zinc content) | (thousands)
Australia | 84500 | 132000 | 64100 | 101000
Belgium | 60800 | 86800 | 107000 | 159000
Brazil | 7640 | 11300 | 7030 | 9360
Bulgaria | 1230 | 1330 | -- | --
Canada | 282000 | 585000 | 268000 | 475000
China | -- | -- | 16 | 44
Djibouti | 150 | 66 | -- | --
El Salvador | 62 | 235 | 45 | 150
Finland | 30400 | 52800 | 29400 | 48900
Germany | 30000 | 57700 | 29700 | 46900
India | -- | -- | 18 | 11
Italy | 32500 | 62200 | 33800 | 60600
Japan | 47600 | 107000 | 38500 | 76200
Korea, Republic of | 90400 | 203000 | 69200 | 132000
Mexico | 9100 | 10100 | 10700 | 17500
Norway | 4230 | 14400 | -- | --
Panama | 6 | 30 | 4 | 37
Peru | -- | -- | 5000 | 2010
Spain | 109000 | 181000 | 116000 | 178000
Switzerland | 15400 | 22400 | 17500 | 17900
Total | 806000 | 1530000 | 796000 | 1320000
-- Zero.
1Table includes data available through September 15, 2020. Data are rounded to no more than three significant digits; may not add to totals shown.
Source: U.S. Census Bureau.

## T7
TABLE 7
U.S. EXPORTS OF ZINC COMPOUNDS1
| 2018 |  | 2019
| Quantity |  | Quantity
| (metric tons, | Value | (metric tons, | Value
| gross weight) | (thousands) | gross weight) | (thousands)
Chromates of zinc or lead | 31 | 394 | 9 | 624
Lithopone | 179 | 1280 | 170 | 905
Zinc chloride | 281 | 440 | 185 | 316
Zinc oxide | 60200 | 91800 | 15100 | 30900
Zinc sulfate | 1000 | 879 | 486 | 648
Zinc sulfide | 1730 | 15900 | 2070 | 17300
1Table includes data available through September 15, 2020. Data are rounded to no more than three significant digits.
Source: U.S. Census Bureau.

## T8
TABLE 8
U.S. IMPORTS FOR CONSUMPTION OF ZINC COMPOUNDS1
| 2018 |  | 2019
| Quantity |  | Quantity
| (metric tons, | Value | (metric tons, | Value
| gross weight) | (thousands) | gross weight) | (thousands)
Chromates of zinc or lead | 140 | 379 | 32 | 178
Lithopone | 272 | 822 | 1170 | 4240
Zinc chloride | 208 | 1840 | 196 | 1450
Zinc oxide | 115000 | 334000 | 99300 | 272000
Zinc sulfate | 98800 | 106000 | 72100 | 64700
Zinc sulfide | 2730 | 10400 | 956 | 3590
1Table includes data available through September 15, 2020. Data are rounded to no more than three significant digits.
Source: U.S. Census Bureau.

## T9
TABLE 9
ZINC: WORLD MINE PRODUCTION, BY COUNTRY OR LOCALITY1
(Metric tons, zinc content)
Country or locality2 | 2015 |  | 2016 |  | 2017 |  | 2018 |  | 2019
Argentina | 30498 |  | 22792 |  | 23392 |  | 22050 |  | 22000 | e
Armenia3 | 6790 |  | 4730 |  | 5780 |  | 6500 |  | 6700
Australia | 1610004 |  | 884826 | r | 852164 | r | 1135780 | r | 1325367
Bolivia | 442154 |  | 486955 |  | 527206 | r | 519630 | r | 520000 | e
Bosnia and Herzegovina | 8800 |  | 10000 |  | 10200 |  | 10200 | r | 9500
Brazil | 156926 |  | 158197 |  | 156348 |  | 167250 |  | 163394
Bulgaria | 16300 |  | 19200 |  | 20600 | r | 21700 | r | 22500
Burkina Faso | 68804 |  | 81422 |  | 92731 |  | 99200 |  | 96900
Burma | 4800 |  | 6500 |  | 13100 |  | 12000 | r | 14000
Canada | 275410 |  | 301210 |  | 305314 |  | 287119 |  | 335806
Chile | 48071 |  | 42870 |  | 29008 |  | 26810 |  | 5620
China | 4748900 |  | 4710500 |  | 4300000 |  | 4172000 | r | 4213000
Congo (Brazzaville) | -- |  | -- |  | 4000 | e | 4000 | e | 5000 | e
Congo (Kinshasa) | 12675 |  | 12587 |  | 12337 |  | 1129 |  | 6452
Cuba | -- |  | -- |  | 5000 | e | 45000 | e | 60000 | e
Dominican Republic | 4655 |  | 3636 |  | 3920 |  | 4038 | r | 4000 | e
Eritrea | -- |  | 40900 |  | 95400 |  | 125000 | r | 121260
Finland | 25332 |  | 45852 |  | 66284 |  | 85335 |  | 68153
Greece | 14900 | e, 3 | 18900 | e, 3 | 18300 | 3 | 20300 |  | 22000
Guatemala | 14810 |  | 5564 |  | 6100 |  | -- |  | --
Honduras | 22992 |  | 14579 |  | 20436 |  | 28421 | r | 29223
India | 821617 |  | 658000 | e | 830000 | r, e | 750000 | e | 720000 | e
Irane | 124000 |  | 135000 |  | 140000 |  | 140000 |  | 140000
Ireland | 236300 |  | 147800 |  | 130580 |  | 131742 |  | 122463
Kazakhstan | 342500 |  | 324800 |  | 315900 |  | 304400 | r | 304000 | e
Korea, Northe | 26000 |  | 30000 |  | 20000 |  | 20000 |  | 10000
Korea, Republic of 3 | 2070 |  | 2257 |  | 3321 |  | 3656 |  | 4000 | e
Kosovo | 3986 |  | 4800 |  | 4500 |  | 3600 | r | 3100
Mexico | 694544 |  | 661646 |  | 671444 |  | 690895 |  | 676677
Mongolia | 44800 | e, 3 | 45900 |  | 41000 | e, 3 | 44000 | e, 3 | 60000 | e, 4
Montenegro | 14136 |  | 16226 |  | 15950 |  | 21335 |  | 19036
Moroccoe | 53000 | 3 | 42000 | 3 | 51000 | 3 | 57000 | r, 3 | 60000
Namibia | 123529 |  | 124749 |  | 132584 |  | 118435 |  | 114735
Nigeria | 7000 |  | 9700 | e | 6800 | e | 12000 | r, e | 12000
North Macedonia3 | 29200 | e | 24900 | e | 24200 | e | 30400 | e | 31300
Pakistan | -- |  | 7700 | e, 3 | 19500 | e, 3 | 27000 | e, 3 | 37400 | e, 3
Peru | 1421218 |  | 1337081 |  | 1473073 |  | 1474674 |  | 1404382
Poland | 65000 |  | 61000 |  | 50000 |  | 43483 | r | 40309
Portugal | 66871 |  | 69526 |  | 71356 |  | 144983 | r | 145000 | e
Russia5 | 246100 |  | 245800 | r | 255200 | r | 260000 | r | 260000 | e
Saudi Arabia | 18757 |  | 2550 |  | 15219 |  | 11380 | r | 18900
Serbia | 4000 |  | 6300 |  | 4000 | r | 10000 | e | 10000 | e
South Africa | 29040 |  | 26695 |  | 30778 |  | 28129 | r | 130000 | e
Spain | 41765 |  | 76342 |  | 70451 |  | 100000 | r, e | 100000 | e
Sweden | 246983 |  | 258264 |  | 250960 |  | 234321 |  | 244703
Tajikistan | 50000 |  | 72000 |  | 91000 |  | 83000 |  | 80000 | e
Thailand | 34738 |  | 34500 |  | 1460 |  | -- |  | --
Turkey | 174000 | e | 202000 |  | 150000 | e, 4 | 190000 | e, 4 | 150000 | e, 4
United States | 825000 |  | 805000 |  | 774000 |  | 824000 |  | 753000
Uzbekistane | 25000 |  | 30000 |  | 30000 |  | 30000 |  | 30000
Vietname | 15000 |  | 12000 |  | 12000 |  | 12000 |  | 10000
Total | 13300000 |  | 12300000 |  | 12300000 | r | 12600000 | r | 12700000
See footnotes at end of table.
TABLE 9—Continued
ZINC: WORLD MINE PRODUCTION, BY COUNTRY OR LOCALITY1
eEstimated. rRevised. -- Zero.
1Table includes data available through August 31, 2020. All data are reported unless otherwise noted. Totals, U.S. data, and estimated data are rounded to no more than three significant digits; may not add to totals shown.
2In addition to the countries and (or) localities listed, Algeria, Indonesia, Romania, and Tunisia may have produced zinc, but available information was inadequate to make reliable estimates of output.
3Data derived from reported production of zinc concentrates.
4Estimated based on reported exports of zinc ores and concentrates.
5May not include production from some small-scale mining operations.

## T10
TABLE 10
ZINC: WORLD SMELTER PRODUCTION, BY COUNTRY OR LOCALITY1, 2
(Metric tons, gross weight)
Country or locality | 2015 |  | 2016 |  | 2017 |  | 2018 |  | 2019
Algeria, primary | 7086 |  | 3101 | r | -- |  | -- |  | --
Argentina, primary | 30000 | e | -- |  | -- |  | -- |  | --
Australia, primary | 489030 |  | 464176 |  | 462095 |  | 489967 | r | 435977
Belgium, primary | 260000 |  | 236000 |  | 249000 |  | 275000 |  | 270000 | e
Brazil, primary | 270715 |  | 284457 |  | 245200 |  | 246400 |  | 283700
Bulgaria, primary | 75095 |  | 75811 |  | 73715 |  | 75150 |  | 75000 | e
Canada, primary | 683118 |  | 691389 |  | 598438 |  | 696591 |  | 654971
China, primary | 5910000 |  | 5900000 |  | 5850000 |  | 5670000 | r | 6162000
Finland, primary | 305717 |  | 290599 |  | 284992 |  | 295029 |  | 290844
France, primary | 169000 |  | 149000 |  | 166000 |  | 155000 |  | 160000 | e
Germany:
Primary | 138600 |  | 134400 |  | 137500 |  | 129600 | r | 130000 | e
Secondary | 30400 |  | 33600 |  | 36500 |  | 50400 | r | 50000 | e
Total | 169000 |  | 168000 |  | 174000 |  | 180000 | r | 180000 | e
India, primary | 821617 |  | 611814 |  | 799877 |  | 727693 | r | 691030
Iran, primary and secondary | 138000 |  | 135000 |  | 140000 |  | 140000 | r, e | 140000 | e
Italy, primary and secondary | 158214 |  | 188897 |  | 185956 | r | 195000 | e | 188504
Japan:
Primary | 457786 |  | 438560 |  | 436656 |  | 441651 |  | 437609
Secondary | 108833 |  | 95129 |  | 87263 |  | 79459 |  | 89108
Total | 566619 |  | 533689 |  | 523919 |  | 521110 |  | 526717
Kazakhstan, primary and secondary | 323848 |  | 325820 |  | 331018 |  | 317965 | r | 320000 | e
Korea, North, primary and secondarye | 20000 |  | 20000 |  | 15000 |  | 10000 |  | 10000
Korea, Republic of, primary | 934949 |  | 1012763 |  | 970455 |  | 988695 |  | 986291
Mexico, primary | 326642 |  | 321159 |  | 327003 |  | 336300 |  | 388511
Namibia, primary | 71818 |  | 88650 |  | 83768 |  | 67122 |  | 64985
Netherlands, primary | 291000 |  | 283000 |  | 248000 |  | 268000 |  | 226000 | e
Norway, primary | 162878 |  | 170541 |  | 172086 |  | 190570 |  | 195374
Peru, primary | 335422 |  | 341518 |  | 312339 |  | 333667 |  | 356925
Poland, primary | 161500 | r | 161200 | r | 161800 | r | 160000 | r | 160000 | e
Romania, primary and secondary | 200 |  | 300 |  | 800 |  | 600 | r | 200
Russia, primary and secondary | 229602 |  | 247300 | r | 256700 | r | 254600 | r | 250000 | e
Spain, primary | 493765 |  | 495016 |  | 500253 |  | 505079 |  | 510000 | e
Thailand, primary | 74121 |  | 72813 |  | 30018 |  | -- |  | --
United States:
Primary | 124000 |  | 111000 |  | 117000 |  | 101000 |  | 99900 | e
Secondarye | 48000 | r | 15000 |  | 15000 |  | 15000 |  | 15000
Total | 172000 |  | 126000 |  | 132000 |  | 116000 |  | 115000 | e
Uzbekistan, primarye | 73000 |  | 85000 |  | 93000 |  | 90000 |  | 90000
Vietnam, primarye | 10000 |  | 10000 |  | 10000 |  | 10000 |  | 10000
Grand total | 13700000 |  | 13500000 |  | 13400000 |  | 13300000 |  | 13700000
Of which:
Primary | 12700000 |  | 12400000 |  | 12300000 |  | 12300000 | r | 12700000
Secondary | 187000 |  | 144000 |  | 139000 |  | 145000 | r | 154000
Undifferentiated | 870000 |  | 917000 | r | 929000 | r | 918000 | r | 909000
eEstimated. rRevised. -- Zero.
1Table includes data available through September 1, 2020. All data are reported unless otherwise noted. Grand totals, U.S. data, and estimated data are rounded to no more than three significant digits; may not add to totals shown.
2Wherever possible, detailed information on raw material source of output (primary—directly from ores, and secondary—from scrap) has been provided. In cases where the raw material source was unreported and insufficient data were available to estimate the distribution of the total, that total has been left undifferentiated (primary and secondary). To the extent possible, this table reflects metal production at the first measurable stage of metal output.