## Text
Advance release
This report will be included in the USGS Minerals Yearbook 2020, volume I, Metals and Minerals Report
Beryllium in 2020
This workbook includes an embedded Word document and four tables (see tabs below).
This icon is linked to an embedded text document. Double-click on the icon to view the text document.
First posted | 2025-03-10
Correction posted
For more information on the USGS—the Federal source for science about the Earth, its natural and living resources, natural hazards, and the environment—visit https://www.usgs.gov or call 1–888–392–8545.
For an overview of USGS information products, including maps, imagery, and publications, visit https://store.usgs.gov/ or contact the store at 1–888–275–8747.
Any use of trade, firm, or product names is for descriptive purposes only and does not imply endorsement by the U.S. Government.
Although this information product, for the most part, is in the public domain, it also may contain copyrighted materials as noted in the text. Permission to reproduce copyrighted items must be secured from the copyright owner.

## T1
TABLE 1
SALIENT BERYLLIUM MINERAL STATISTICS1
(Metric tons, beryllium content)
| 2016 | 2017 | 2018 |  | 2019 |  | 2020
United States, beryllium-containing ores:
Mine shipments2 | 155 | 150 | 165 |  | 160 |  | 165
Imports for consumption, beryl3 | 12 | 5 | 2 |  | (4) |  | --
Consumption, reported5 | 160 | 160 | 170 |  | 160 |  | 170
Stocks, December 31:
Industry2 | 35 | 30 | 30 |  | 35 |  | 30
U.S. Government, beryl3, 6 | (4) | (4) | (4) |  | (4) |  | (4)
World, production3, 7 | 215 | 210 | 256 | r | 238 | r | 253
-- Zero.
1Table includes data available through July 12, 2021.
2Data are rounded to the nearest 5 metric tons.
3Based on a beryllium content of 4%.
4Less than ½ unit.
5Data are rounded to the nearest 10 metric tons.
6Source: Defense Logistics Agency Strategic Materials.
7May include estimated data.

## T2
TABLE 2
U.S. GOVERNMENT NATIONAL DEFENSE STOCKPILE BERYLLIUM STATISTICS IN 20201
(Metric tons, beryllium content)
Annual
| Materials | Inventory,
Material | Plan | December 31
Beryl ore2 | -- | (3)
Beryllium metal:
Hot-pressed powder | (4) | 58
Rods | -- | (3)
Structural powder | -- | 7
Vacuum-cast | (4) | 6
Total | 7 | 72
Grand total | 7 | 72
-- Zero.
1Table includes data available through July 12, 2021. Data were converted from gross weight reported in short tons; may not add to totals shown.
2Based on a beryllium content of 4%.
3Less than ½ unit.
4Annual Materials Plan for beryllium metal included in “Total.”
Source: Defense Logistics Agency Strategic Materials.

## T3
TABLE 3
U.S. FOREIGN TRADE OF BERYLLIUM MATERIALS, BY TYPE1
| 2019 |  |  | 2020
| Gross weight | Beryllium content2 | Value | Gross weight | Beryllium content2 | Value
Type and material | (kilograms) | (kilograms) | (thousands) | (kilograms) | (kilograms) | (thousands) | Principal destinations or sources based on gross weight, 2020
Exports:
Beryllium, unwrought3 | 3170 | 3170 | 120 | 5250 | 5250 | 223 | Germany, 46%; France, 20%; Malaysia, 19%; Canada, 7%.
Beryllium waste and scrap | 9410 | 9410 | 282 | 4000 | 4000 | 177 | Canada, 100%.
Beryllium, other4 | 24200 | 24200 | 26700 | 15700 | 15700 | 19700 | Canada, 43%; Germany, 11%; Japan, 10%; France, 8%;
Republic of Korea, 6%; Singapore, 6%.
Total | 36700 | 36700 | 27100 | 24900 | 24900 | 20100 | Canada, 47%; Germany, 9%; France, 8%; Japan, 6%.
Imports for consumption:
Beryllium ores and concentrates4 | 139 | 6 | 7 | -- | -- | -- | --
Beryllium oxide and hydroxide | 2620 | 944 | 80 | 533 | 192 | 21 | China, 94%; Japan, 6%.
Beryllium, unwrought3 | 9 | 9 | 6 | -- | -- | -- | --
Beryllium waste and scrap | -- | -- | -- | 1430 | 1430 | 5 | Canada, 100%.
Beryllium, other5 | 33700 | 33700 | 2750 | 36400 | 36400 | 2980 | Kazakhstan, 66%; Latvia, 19%; Canada, 6%; Sweden, 6%.
Beryllium-copper master alloy | 83700 | 3350 | 2070 | 75400 | 3010 | 1850 | Kazakhstan, 91%; Germany, 7%.
Beryllium-copper plates, sheets, and strip | 711000 | 10700 | 12500 | 450000 | 6750 | 8180 | Japan, 91%; Germany, 9%.
Total | 831000 | 48600 | 17400 | 564000 | 47800 | 13000 | Japan, 72%; Kazakhstan, 20%; Germany, 4%.
-- Zero.
1Table includes data available through June 30, 2021. Data are rounded to no more than three significant digits; may not add to totals shown.
2Estimated from gross weight.
3Includes powders.
4Data verified by U.S. Census Bureau.
5Includes articles not elsewhere specified.
Source: U.S. Census Bureau.

## T4
TABLE 4
BERYL: WORLD PRODUCTION, BY COUNTRY OR LOCALITY1, 2
(Metric tons, gross weight)
Country or locality3 | 2016 | 2017 |  | 2018 |  | 2019 |  | 2020
Brazile | 120 | 80 |  | 80 |  | 80 |  | 80
China | 1150 | 1300 |  | 1725 |  | 1750 |  | 1750 | e
Madagascare, 4 | 16 | 16 |  | 16 |  | 16 |  | 16
Mozambique | 181 | 53 |  | 381 |  | 45 | r | 80
Nigeria | -- | 18 | e | 35 |  | 35 | e | 35 | e
Rwanda | 20 | 20 | e | 20 | e | 20 | e | 20 | e
Uganda | 14 | -- |  | 24 | r | 15 | r | 190
United States5 | 3870 | 3760 |  | 4130 |  | 3990 |  | 4150
Total | 5370 | 5240 |  | 6410 | r | 5950 | r | 6320
eEstimated. rRevised. -- Zero.
1Table includes data available through June 30, 2021. All data are reported unless otherwise noted, totals may include estimated data. Totals, U.S. data, and estimated data are rounded to no more than three significant digits; may not add to totals shown.
2Unless otherwise noted, figures represent beryl ore for the production of beryllium and exclude gem-quality beryl.
3In addition to the countries and (or) localities listed, Kazakhstan, Portugal, and Russia may have produced beryl ore, but available information was inadequate to make reliable estimates of output. Other nations that produced gemstone beryl ore may also have produced some industrial beryl ore.
4Beryl in quartz concentrates.
5Includes raw bertrandite ore, calculated as equivalent to beryl containing 11% beryllium oxide.