## Text
Advance release
This report will be included in the USGS Minerals Yearbook 2020, volume I, Metals and Minerals Report
Gallium in 2020
This workbook includes an embedded Word document and seven tables (see tabs below).
This icon is linked to an embedded text document. Double-click on the icon to view the text document.
First posted | 2024-12-15
Correction posted

## T1
TABLE 1
SALIENT U.S. GALLIUM STATISTICS1
(Kilograms unless otherwise specified)
| 2016 | 2017 | 2018 | 2019 |  | 2020
Production, primary crude | -- | -- | -- | -- |  | --
Imports for consumption:
Metal | 10500 | 20200 | 32000 | 5740 |  | 4460
Gallium arsenide wafers, gross weight2 | 1290000 | 803000 | 444000 | 272000 |  | 178000
Consumption, reported | 18100 | 17900 | 15000 | 14900 |  | 15700
Price,e, 3 dollars per kilogram:
Purity ≥99.999% | 690 | 477 | 508 | 573 | r | 596
Purity ≤99.99% | 125 | 124 | 185 | 153 | r | 163
eEstimated. rRevised. -- Zero.
1Table includes data available through July 7, 2021. Data are rounded to no more than three significant digits.
2Data include imports of undoped and doped wafers in 2016, but only doped wafers since 2017.
3Source: U.S. Census Bureau. Estimated based on average value of U.S. imports of gallium metal.

## T2
TABLE 2
U.S. CONSUMPTION OF GALLIUM CONTENT, BY END USE1, 2
(Kilograms)
End use | 2019 | 2020
Optoelectronic devices:
Laser diodes and light-emitting diodes | 3380 | 2840
Photodetectors and solar cells | 369 | 443
Integrated circuits:
Analog | 9340 | 11100
Digital | 1430 | 1020
Research and development | 376 | 354
Total | 14900 | 15700
1Table includes data available through July 7, 2021. Data are rounded to no more than three significant digits; may not add to totals shown.
2Includes gallium metal and gallium content of compounds produced domestically.

## T3
TABLE 3
STOCKS, RECEIPTS, AND CONSUMPTION OF GALLIUM METAL, BY GRADE1, 2
(Kilograms)
| Beginning |  |  | Ending
Purity | stocks | Receipts | Consumption | stocks
2019:
99.99% to 99.999% | 1870 | -- | -- | 1870
99.9999% | 595 | 12 | 12 | 595
99.99999% to 99.999999% | 455 | 400 | 469 | 386
Total | 2920 | 412 | 481 | 2850
2020:
99.99% to 99.999% | 1870 | -- | -- | 1870
99.9999% | 595 | 15 | 15 | 595
99.99999% to 99.999999% | 386 | 668 | 602 | 452
Total | 2850 | 683 | 617 | 2920
-- Zero.
1Table includes data available through July 7, 2021. Data are rounded to no more than three significant digits; may not add to totals shown.
2Consumers only.

## T4
TABLE 4
U.S. IMPORTS FOR CONSUMPTION OF UNWROUGHT GALLIUM AND
GALLIUM POWDERS, BY COUNTRY OR LOCALITY1
| 2019 |  | 2020
| Quantity |  | Quantity
Country or locality | (kilograms) | Value2 | (kilograms) | Value2
Belgium | 47 | 20100 | -- | --
Canada | -- | -- | 84 | 7350
China | 494 | 70200 | 66 | 46000
Czechia | 3 | 3010 | -- | --
France | 109 | 75100 | 163 | 92400
Germany | 1750 | 289000 | 2630 | 428000
Hong Kong | 1000 | 140000 | -- | --
Japan | 400 | 220000 | 512 | 312000
Korea, Republic of | 11 | 2350 | -- | --
Russia | 1000 | 148000 | -- | --
Taiwan | 500 | 74800 | 1000 | 147000
United Kingdom | 428 | 294000 | -- | --
Total | 5740 | 1340000 | 4460 | 1030000
-- Zero.
1Table includes data available through June 29, 2021. Data are rounded to no more than three significant digits; may not add to totals shown.
2Customs value.
Source: U.S. Census Bureau.

## T5
TABLE 5
U.S. IMPORTS FOR CONSUMPTION OF
GALLIUM ARSENIDE WAFERS, BY COUNTRY OR LOCALITY1
| 2019 |  |  | 2020
| Quantity |  |  | Quantity
Material and country or locality | (kilograms) | Value2 |  | (kilograms) | Value2
Doped:
Austria | 39 | 41300 |  | 1480 | 249000
Barbados | -- | -- |  | 8 | 3550
Belgium | 1730 | 48000 |  | 987 | 430000
Canada | 20 | 126000 |  | 12 | 6000
China | 6770 | 7080000 | r | 6550 | 5210000
Denmark | 402 | 195000 |  | 33 | 198000
Finland | 5600 | 8950000 |  | 2930 | 4810000
France | 52800 | 64000000 |  | 7750 | 18100000
Germany | 125000 | 20100000 |  | 55000 | 18500000
Indonesia | 21000 | 32700 |  | -- | --
Israel | 28 | 64500 |  | 3 | 3000
Italy | 485 | 198000 |  | 21000 | 6680000
Japan | 12400 | 22200000 |  | 16600 | 21600000
Korea, Republic of | 2410 | 1440000 |  | 11700 | 7960000
Malaysia | 108 | 91200 |  | 512 | 65100
Netherlands | 5 | 12400 |  | 1010 | 101000
Poland | 175 | 121000 |  | 117 | 293000
Singapore | 441 | 277000 |  | 160 | 164000
Taiwan | 41100 | 44600000 |  | 50900 | 71100000
United Kingdom | 635 | 2080000 |  | 1060 | 2000000
Other | 202 | 186000 |  | 403 | 71600
Total | 272000 | 172000000 |  | 178000 | 157000000
rRevised. -- Zero.
1Table includes data available through June 29, 2021. Data are rounded to no more than three significant digits; may not add to totals shown.
2Customs value.
Source: U.S. Census Bureau.

## T6
TABLE 6
GALLIUM: LOW-GRADE PRIMARY WORLD PRODUCTION, BY COUNTRY OR LOCALITY1
(Kilograms)
Country or locality | 2016 | 2017 | 2018 | 2019 | 2020
China | 171000 | 319000 | 404000 | 338000 | 317000
Germany, crude | 16000 | -- | -- | -- | --
Japan | 3000 | 3000 | 3000 | 3000 | 3000
Korea, Republic of e | 3000 | 3000 | 3000 | 2000 | 2000
Russiae | 9000 | 7000 | 6000 | 8000 | 5000
Ukrainee | 9000 | 4000 | 4000 | -- | --
Total | 211000 | 336000 | 420000 | 351000 | 327000
eEstimated. -- Zero.
1Table includes data available through June 30, 2021. All data are reported unless otherwise noted; totals may include estimated data. Totals and estimated data are rounded to no more than three significant digits; may not add to totals shown.

## T7
TABLE 7
ESTIMATED WORLD ANNUAL LOW-GRADE PRIMARY GALLIUM
PRODUCTION CAPACITY, DECEMBER 31, 20201, 2
(Kilograms)
Country or locality | Capacity
China | 650000
Germany | 40000
Hungary | 8000
Japan | 10000
Kazakhstan | 25000
Korea, Republic of | 16000
Russia | 10000
Ukraine | 15000
Total | 774000
1Table includes data available through July 7, 2021. Data are rounded to no more than three significant digits; may not add to total shown.
2Includes capacity at operating plants and at plants on standby basis.