## Text
Advance release
This report will be included in the USGS Minerals Yearbook 2020, volume I, Metals and Minerals Report
Indium in 2020
This workbook includes an embedded Word document and three tables (see tabs below).
This icon is linked to an embedded text document. Double-click on the icon to view the text document.
First posted | 2025-03-05
Correction posted
For more information on the USGS—the Federal source for science about the Earth, its natural and living resources, natural hazards, and the environment—visit https://www.usgs.gov or call 1–888–392–8545.
For an overview of USGS information products, including maps, imagery, and publications, visit https://store.usgs.gov/ or contact the store at 1–888–275–8747.
Any use of trade, firm, or product names is for descriptive purposes only and does not imply endorsement by the U.S. Government.
Although this information product, for the most part, is in the public domain, it also may contain copyrighted materials as noted in the text. Permission to reproduce copyrighted items must be secured from the copyright owner.

## T1
TABLE 1
U.S. IMPORTS FOR CONSUMPTION OF UNWROUGHT INDIUM METAL AND INDIUM
POWDERS, BY COUNTRY OR LOCALITY1
| 2019 |  | 2020
| Quantity | Value | Quantity | Value
Country or locality | (kilograms) | (thousands) | (kilograms) | (thousands)
Belgium | 107 | 21 | -- | --
Canada | 27300 | 5600 | 28500 | 5110
China | 9670 | 1790 | 13000 | 1940
France | 22700 | 4050 | 7950 | 1170
Germany | 49 | 10 | 967 | 184
Japan | 5470 | 1400 | 12800 | 2190
Korea, Republic of | 24800 | 4710 | 39800 | 5800
Luxembourg | 999 | 275 | -- | --
Poland | -- | -- | 1080 | 804
Russia | -- | -- | 7000 | 1030
Singapore | 150 | 22 | -- | --
South Africa | -- | -- | 219 | 42
Taiwan | 2770 | 392 | 3480 | 380
United Kingdom | 728 | 95 | 450 | 20
Total | 94800 | 18400 | 115000 | 18700
-- Zero.
1Table includes data available through July 14, 2021. Data are rounded to no more than three significant digits; may not add to totals shown.
Source: U.S. Census Bureau. Harmonized Tariff Schedule of the United States code 8112.92.3000.

## T2
TABLE 2
ESTIMATED WORLD PRIMARY INDIUM PRODUCTION CAPACITY1, 2
(Metric tons)
Primary annual
Country or locality | Major operating company | Location of main facilities | capacity
Belgium | Umicore NV | Hoboken | 50
Canada | Teck Resources Ltd. | Trail, British Columbia | 75
China | Guangxi Debang Technology Co. Ltd. | Liuzhou, Guangxi | 85
Do. | Guangxi Hechi Jinhe Mining and Smelting Co. Ltd. | Hechi, Guangxi | 10
Do. | Guangxi Tanghan Zinc & Indium Co. Ltd. | do. | 30
Do. | Hsikuangshan Twinkling Star Antimony Co. Ltd. (China Minmetals Group) | Lengshuijiang, Hunan | 7
Do. | Huludao Nonferrous Metals Group Co. | Huludao, Liaoning | 60
Do. | Hunan Jingshi Group Co. Ltd. | Zhuzhou, Hunan | 40
Do. | Laibin Smelter [Liuzhou Huaxi (China Tin) Group Co.] | Laibin, Guangxi | 50
Do. | Liuzhou Zinc Products Co. | Liuzhou, Guangxi | 20
Do. | Nanjing Germanium Co. Ltd. | Nanjing, Jiangsu | 150
Do. | Nanjing Sanyou Electronic Material Co. Ltd. | do. | 50
Do. | Shaoguan Smelter (Shenzhen Nonfemet Co.) | Shaoquan, Guangdong | 25
Do. | Tibet Summit Industry Co. Ltd. | Xining, Qinghai | 15
Do. | Xiangtan Zhengtan Nonferrous Metal Co. Ltd. | Xiangtan, Hunan | 75
Do. | Yintai Technology Co. Ltd. | Liuzhou, Guangxi | 40
Do. | Yuguang Gold-Lead Co. Ltd. | Jiyuan, Henan | 20
Do. | Yunnan Chengfeng Nonferrous Metals Co. Ltd. | Gejiu, Yunnan | 10
Do. | Yunnan Hualian Zinc and Indium Co. Ltd. | Wenshan, Yunnan | 60
Do. | Yunnan Luoping Zinc & Electricity Co. Ltd. | Luoping, Yunnan | 20
Do. | Yunnan Mengzi Mining and Smelting Co. Ltd. | Honghe, Yunnan | 60
Do. | Zhuzhou Smelter Group Co. Ltd. | Zhuzhou, Hunan | 60
France | Nyrstar NV | Auby | 48
Japan | Dowa Metals and Mining Co. Ltd. | Iijima, Akita | 70
Do. | Mitsui Mining and Smelting Co. Ltd. | Takehara, Hiroshima | NA
Do. | Sumitomo Metal Mining Co. Ltd. | Harima, Hyogo | NA
Korea, Republic of | Korea Zinc Co. Ltd. | Onsan | 160
Do. | Young Poong Corp. | Sukpo | 100
Peru | Doe Run Peru S.R. Ltda. | La Oroya | 5
Do. | Votorantim Metais Ltda. | Cajamarquilla | 50
Russia | Chelyabinsk Zinc Plant OJSC | Chelyabinsk | 15
Do. | Ural Mining and Metals Co. | Vladikavkaz | 5
Do., do. Ditto. NA Not available.
1Table includes data available through July 15, 2021. Data are rounded to no more than two significant digits.
2China includes facilities that consume mineral concentrates as well as processors that consume unrefined indium.

## T3
TABLE 3
INDIUM: WORLD REFINERY PRODUCTION, BY COUNTRY OR LOCALITY1
(Kilograms)
Country or locality2 | 2016 | 2017 |  | 2018 |  | 2019 |  | 2020
Belgiume | 20000 | 20000 |  | 22000 |  | 20000 |  | 20000
Canada | 71000 | 67000 |  | 65000 | r, e | 63000 | r, e | 66000 | e
China | 454000 | 478000 |  | 483000 | r | 534000 | r, e | 540000 | e
France | -- | 29800 |  | 46200 |  | 40000 | e | 38000 | e
Japane | 70000 | 70000 |  | 70000 |  | 70000 |  | 66000
Korea, Republic of | 210000 | 225000 | e | 235000 | e | 225000 | e | 210000 | e
Perue | 10000 | 10000 |  | 11000 |  | 12000 |  | 12000
Russiae | 5000 | 5000 |  | 5000 |  | 5000 |  | 5000
Total | 840000 | 905000 |  | 937000 | r | 969000 | r | 957000
eEstimated. rRevised. -- Zero.
1Table includes data available through June 23, 2021. All data are reported unless otherwise noted; totals may include estimated data. Totals and estimated data are rounded to no more than three significant digits; may not add to totals shown.
2In addition to the countries and (or) localities listed, Kazakhstan and Ukraine may have produced primary indium, but available information was inadequate to make reliable estimates of output.