## Text
Advance release
This report will be included in the USGS Minerals Yearbook 2020, volume I, Metals and Minerals Report
Silver in 2020
This workbook includes an embedded Word document and eight tables (see tabs below).
This icon is linked to an embedded text document. Double-click on the icon to view the text document.
First posted | 2025-03-10
Correction posted
For more information on the USGS—the Federal source for science about the Earth, its natural and living resources, natural hazards, and the environment—visit https://www.usgs.gov or call 1–888–392–8545.
For an overview of USGS information products, including maps, imagery, and publications, visit https://store.usgs.gov/ or contact the store at 1–888–275–8747.
Any use of trade, firm, or product names is for descriptive purposes only and does not imply endorsement by the U.S. Government.
Although this information product, for the most part, is in the public domain, it also may contain copyrighted materials as noted in the text. Permission to reproduce copyrighted items must be secured from the copyright owner.

## T1
TABLE 1
SALIENT SILVER STATISTICS1
|  | 2016 |  | 2017 |  | 2018 |  | 2019 |  | 2020
United States:
Mine production:
Quantity | metric tons | 1150 |  | 1030 |  | 934 |  | 981 |  | 1030
Value | thousands | 632000 |  | 566000 |  | 473000 |  | 502000 |  | 680000
Refinery production:
Domestic and foreign ore and concentrate | metric tons | 1530 |  | 1420 |  | 1420 |  | 1420 |  | 1420 | e
Scrap (old and new) | do. | 866 |  | 490 |  | 632 |  | 643 |  | 640 | e
Exports:
Ore and concentrate | do. | 16 |  | 16 |  | 8 |  | (2) |  | (2)
Bullion and dore | do. | 273 |  | 141 |  | 595 |  | 219 |  | 140
Imports for consumption:
Ore and concentrate3 | do. | 5 |  | 7 |  | 8 |  | 7 |  | 9
Bullion and dore | do. | 6160 |  | 5040 |  | 4830 |  | 4760 |  | 6730
Stocks, December 31:
Industry | do. | 140 |  | 150 |  | 170 |  | 52 |  | 60 | e
COMEX | do. | 5710 |  | 7570 |  | 9150 |  | 9860 |  | 12300
U.S. Department of the Treasury | do. | 498 |  | 498 |  | 498 |  | 498 |  | 498
Bullion coin production4 | do. | 1370 |  | 746 |  | 461 |  | 577 |  | 740
Price, average5 | dollars per troy ounce | 17.14 |  | 17.08 |  | 15.73 |  | 15.3 |  | 20.68
Employment, mine and mill workers6 |  | 1206 | r | 1027 | r | 971 | r | 995 | r | 1177
World, mine production7 | metric tons | 28600 | r | 26700 | r | 26200 | r | 25700 | r | 23700
eEstimated. rRevised. do. Ditto.
1Table includes data available through November 10, 2021. Data are rounded to no more than three significant digits, except “Price” and “Employment.”
2Less than ½ unit.
3Includes silver content of ash and residues.
4Source: U.S. Mint. Production is based on fiscal year, with an ending date of September 30 of the year shown.
5Price data are the annual Englehard quotations published in S&P Global Platts Metals Week.
6Employment data are from the U.S. Department of Labor, Mine Safety and Health Administration, for mines classified as (active and temporarily idle) silver mines; data adjusted by the U.S. Geological Survey.
7May include estimated data.

## T2
TABLE 2
MINE PRODUCTION OF SILVER IN THE UNITED STATES, BY STATE1
(Kilograms)
State | 2018 | 2019 | 2020
Alaska | 465000 | 540000 | 575000
Arizona | 58000 | 64700 | 70700
Nevada | 247000 | 190000 | 165000
Other2 | 164000 | 186000 | 217000
Total | 934000 | 981000 | 1030000
1Table includes data available through November 10, 2021. Data are rounded to no more than three significant digits; may not add to totals shown.
2Includes California, Colorado, Idaho, Missouri, Montana, New Mexico, South Carolina, South Dakota, and Utah.

## T3
TABLE 3
LEADING SILVER-PRODUCING MINES IN THE UNITED STATES IN 2020, IN ORDER OF OUTPUT1
Rank | Mine | County and State2 | Operator | Source of silver
1 | Greens Creek | Southeastern Region, AK | Hecla Mining Co. | Silver-zinc ore.
2 | Red Dog | Northern Region, AK | Teck Alaska Inc. | Zinc-lead ore.
3 | Rochester | Pershing, NV | Coeur Mining, Inc. | Silver ore.
4 | Bingham Canyon | Salt Lake, UT | Rio Tinto Kennecott Corp.3 | Copper-molybdenum ore.
5 | Lucky Friday | Shoshone, ID | Hecla Mining Co. | Silver ore.
6 | Mission Complex | Pima, AZ | ASARCO LLC4 | Copper ore.
7 | Galena Complex | Shoshone, ID | Americas Silver Corp. | Silver ore.
8 | Bagdad | Yavapai, AZ | Freeport-McMoRan Copper & Gold Inc. | Copper-molybdenum ore.
9 | Phoenix | Lander, NV | Nevada Gold Mines LLC5 | Gold-copper ore.
10 | Continental Pit | Silver Bow, MT | Montana Resources LLP | Copper-molybdenum ore.
11 | Round Mountain | Nye, NV | Kinross Gold Corp. | Gold ore.
12 | Soledad Mountain | Kern, CA | Falco Resources Ltd. (50%)6 and Gauss LLC (50%) | Do.
13 | Carlin Mines Operations | Elko, Eureka, and Humboldt, NV | Nevada Gold Mines LLC5 | Do.
14 | Pinto Valley | Gila, AZ | Capstone Mining Corp. | Copper-molybdenum ore.
15 | Haile | Lancaster, SC | OceanaGold Corp. | Gold ore.
16 | Moss | Mohave, AZ | Northern Vertex Mining Corp. | Gold-silver ore.
17 | Rawhide | Mineral, NV | Coral Reef Capital LLC | Gold ore.
18 | Morenci | Greenlee, AZ | Freeport-McMoRan Copper & Gold Inc. | Copper-molybdenum ore.
19 | Wharf | Lawrence, SD | Coeur Mining, Inc. | Gold ore.
20 | Cortez Operations | Eureka and Lander, NV | Nevada Gold Mines LLC5 | Do.
21 | Chino | Grant, NM | Freeport-McMoRan Copper & Gold Inc. | Copper ore.
22 | Ray | Pinal, AZ | ASARCO LLC4 | Do.
23 | Betze-Post | Eureka, NV | Nevada Gold Mines LLC5 | Gold ore.
24 | Viburnum (#29 and #35) | Washington and Iron, MO | Doe Run Resources Corp. | Lead ore.
25 | Fletcher | Reynolds, MO | do. | Do.
Do., do. Ditto.
1Table includes data available through November 10, 2021. The mines on this list accounted for more than 99% of U.S. mine production in 2020.
2For Alaska, mines are located by geographic region, as delineated by the Alaska Division of Geological & Geophysical Surveys in its Special Report 76, Alaska’s mineral industry 2020.
3Wholly owned subsidiary of Rio Tinto Group.
4Wholly owned subsidiary of Grupo México, S.A.B. de C.V.
5Nevada Gold Mines LLC is a joint venture between Barrick Gold Corp. (61.5%) and Newmont Mining Corp. (38.5%).
6On March 27, 2020, Falco Resources Ltd. acquired all shares of Golden Queen Mining Consolidated Ltd.

## T4
TABLE 4
U.S. EXPORTS OF REFINED SILVER, BY COUNTRY OR LOCALITY1
| Ore and concentrate |  | Bullion |  | Dore |  | Total
| Silver content | Value | Silver content | Value | Silver content | Value | Silver content | Value
Year and country or locality | (kilograms) | (thousands) | (kilograms) | (thousands) | (kilograms) | (thousands) | (kilograms) | (thousands)
2019 | 231 | 112 | 190000 | 95900 | 29900 | 18100 | 220000 | 114000
2020:
Australia | 11 | 7 | 2640 | 2330 | -- | -- | 2650 | 2340
Canada | 20 | 10 | 99700 | 59900 | -- | -- | 99800 | 59900
Cayman Islands | -- | -- | 217 | 249 | -- | -- | 217 | 249
Chile | -- | -- | 1480 | 1410 | -- | -- | 1480 | 1410
Czechia | -- | -- | 3710 | 2710 | -- | -- | 3710 | 2710
Germany | -- | -- | 3810 | 2610 | 705 | 466 | 4520 | 3070
Hong Kong | -- | -- | 114 | 120 | 9 | 8 | 123 | 128
India | -- | -- | 450 | 310 | 203 | 117 | 653 | 427
Israel | -- | -- | 141 | 144 | -- | -- | 141 | 144
Italy | -- | -- | 63 | 31 | 668 | 376 | 731 | 407
Korea, Republic of | 503 | 307 | 46 | 48 | 11 | 3 | 560 | 358
Mexico | 14 | 8 | 9460 | 7360 | 2240 | 1380 | 11700 | 8750
Panama | -- | -- | 333 | 679 | -- | -- | 333 | 679
Singapore | -- | -- | 4490 | 3320 | 1530 | 889 | 6020 | 4210
Switzerland | -- | -- | 80 | 61 | 5060 | 6200 | 5140 | 6260
Thailand | -- | -- | 325 | 646 | 3 | 3 | 328 | 649
United Kingdom | -- | -- | 1370 | 1170 | -- | -- | 1370 | 1170
Other | 14 | 8 | 1380 | 1390 | 56 | 44 | 1450 | 1440
Total | 562 | 341 | 130000 | 84400 | 10500 | 9490 | 141000 | 94300
-- Zero.
1Table includes data available through July 21, 2021. Data are rounded to no more than three significant digits; may not add to totals shown.
Source: U.S. Census Bureau.

## T5
TABLE 5
U.S. EXPORTS OF SILVER, BY COUNTRY OR LOCALITY1
| Other unwrought silver |  |  | Metal powder |  | Silver nitrate |  |  |  | Semimanufactured forms2 |  | Waste and scrap
| Gross weight |  | Value | Gross weight | Value | Gross weight |  | Value |  | Gross weight | Value | Gross weight | Value
Year and country or locality | (kilograms) |  | (thousands) | (kilograms) | (thousands) | (kilograms) |  | (thousands) |  | (kilograms) | (thousands) | (kilograms) | (thousands)
2019 | 240000 | r | 134000 | 595000 | 366000 | 46300 | r | 8290 | r | 435000 | 248000 | 18500000 | 2750000
2020:
Australia | 158 |  | 5730 | 136 | 67 | 856 |  | 184 |  | 1330 | 688 | 47 | 4
Belgium | -- |  | -- | 4140 | 3210 | -- |  | -- |  | -- | -- | 4100000 | 242000
Brazil | -- |  | -- | 1530 | 1460 | 669 |  | 113 |  | 770 | 465 | 81 | 2330
Canada | 908000 |  | 665000 | 16000 | 12700 | 16800 |  | 4120 |  | 355000 | 243000 | 1650000 | 263000
Cayman Islands | 78 |  | 124 | -- | -- | -- |  | -- |  | 3880 | 2710 | -- | --
Chile | 819 |  | 574 | 1 | 3 | 20 |  | 4 |  | 365 | 186 | -- | --
China | 8630 |  | 4840 | 58600 | 45400 | 162 |  | 37 |  | 16300 | 10300 | 16400 | 667
Costa Rica | 360 |  | 487 | 141 | 121 | 291 |  | 19 |  | 1440 | 843 | -- | --
Dominican Republic | 380 |  | 250 | 162 | 185 | 66 |  | 24 |  | 513 | 321 | -- | --
Finland | -- |  | -- | 10 | 14 | -- |  | -- |  | 19700 | 9630 | 16800 | 318
France | 201 |  | 96 | 62500 | 43000 | -- |  | -- |  | 4640 | 2840 | 64 | 828
Germany | 295 |  | 384 | 14500 | 10100 | 196 |  | 57 |  | 3480 | 3160 | 2870000 | 739000
Hong Kong | 1370 |  | 685 | 31300 | 23700 | -- |  | -- |  | 3230 | 2550 | 4830 | 6860
Hungary | -- |  | -- | 1030 | 1020 | -- |  | -- |  | 842 | 590 | -- | --
India | 16000 |  | 17200 | 517 | 438 | 261 |  | 73 |  | 8710 | 5640 | -- | --
Israel | 363 |  | 117 | 105 | 88 | -- |  | -- |  | 420 | 377 | -- | --
Italy | 2 |  | 5 | 4240 | 3080 | -- |  | -- |  | 1050 | 737 | 1970000 | 869000
Japan | 220 |  | 204 | 50000 | 38400 | 130 |  | 11 |  | 38000 | 22100 | 5140000 | 296000
Korea, Republic of | 30 |  | 28 | 35800 | 26800 | 266 |  | 60 |  | 14300 | 11900 | 95000 | 13100
Malaysia | 175 |  | 71 | 2910 | 2610 | 51 |  | 33 |  | 3100 | 2120 | 19 | 20
Mexico | 7630 |  | 5900 | 20200 | 15700 | 5120 |  | 1680 |  | 67000 | 37200 | 23800 | 3640
Netherlands | 198 |  | 214 | 13500 | 10200 | -- |  | -- |  | 18 | 12 | 13000 | 168
Philippines | 240 |  | 410 | -- | -- | 177 |  | 115 |  | 2170 | 1670 | 13 | 5
Romania | -- |  | -- | 1730 | 1520 | -- |  | -- |  | 69 | 42 | -- | --
Russia | 149 |  | 26 | 50 | 31 | -- |  | -- |  | 87 | 48 | 327 | 5340
Saudi Arabia | -- |  | -- | -- | -- | 23 |  | 19 |  | 2220 | 1080 | 6290 | 1370
Singapore | 163 |  | 193 | 91400 | 58400 | 9400 |  | 4300 |  | 14600 | 8470 | 50 | 46
South Africa | -- |  | -- | 100 | 39 | 23 |  | 14 |  | 105 | 70 | 10300 | 1940
Spain | -- |  | -- | 230 | 148 | -- |  | -- |  | 6970 | 3720 | -- | --
Sweden | -- |  | -- | -- | -- | -- |  | -- |  | 390 | 164 | 2390000 | 63200
Switzerland | 1870 |  | 2060 | 22 | 12 | -- |  | -- |  | 6440 | 4340 | 5760 | 40300
Taiwan | 4 |  | 11 | 184000 | 141000 | 1110 |  | 46 |  | 1110 | 1570 | -- | --
Thailand | 2170 |  | 1190 | 4 | 16 | 453 |  | 93 |  | 4450 | 3070 | 1 | 11
United Kingdom | 816 |  | 643 | 17400 | 12800 | 3 |  | 5 |  | 49500 | 35900 | 406000 | 1020000
Vietnam | 1180 |  | 276 | -- | -- | 57 |  | 11 |  | 1110 | 577 | 1 | 9
Other | 1000 |  | 604 | 370 | 274 | 375 |  | 81 |  | 8980 | 5870 | 3950 | 1430
Total | 952000 |  | 707000 | 612000 | 453000 | 36500 |  | 11100 |  | 642000 | 424000 | 18700000 | 3570000
rRevised. -- Zero.
1Table includes data available through July 21, 2021. Data are rounded to no more than three significant digits; may not add to totals shown.
2Contains 99.5% or more silver by weight.
Source: U.S. Census Bureau.

## T6
TABLE 6
U.S. IMPORTS FOR CONSUMPTION OF REFINED SILVER, BY COUNTRY OR LOCALITY1
Ore and concentrate,
| ash and residues |  | Bullion |  | Dore |  | Total
| Silver |  | Silver |  | Silver |  | Silver
| content | Value | content | Value | content | Value | content | Value
Year and country or locality | (kilograms) | (thousands) | (kilograms) | (thousands) | (kilograms) | (thousands) | (kilograms) | (thousands)
2019 | 7290 | 1880 | 3790000 | 1970000 | 973000 | 844000 | 4770000 | 2810000
2020:
Argentina | -- | -- | -- | -- | 147000 | 93600 | 147000 | 93600
Australia | -- | -- | 1200 | 924 | -- | -- | 1200 | 924
Belgium | -- | -- | 77800 | 50300 | -- | -- | 77800 | 50300
Bolivia | -- | -- | 30000 | 20000 | 17600 | 11800 | 47500 | 31900
Canada | 7720 | 2980 | 1180000 | 752000 | 835 | 497 | 1190000 | 755000
Chile | -- | -- | 149000 | 111000 | 43600 | 25300 | 193000 | 136000
Colombia | -- | -- | 365 | 261 | 1290 | 925 | 1650 | 1190
Costa Rica | -- | -- | 22 | 9 | 37 | 14 | 59 | 23
France | -- | -- | 2000 | 1200 | -- | -- | 2000 | 1200
Germany | -- | -- | 501000 | 301000 | 10200 | 5990 | 512000 | 307000
Hong Kong | -- | -- | 10000 | 8900 | -- | -- | 10000 | 8900
India | -- | -- | 16800 | 10300 | -- | -- | 16800 | 10300
Italy | -- | -- | 12000 | 6800 | 2960 | 1880 | 15000 | 8680
Kazakhstan | -- | -- | 195000 | 124000 | -- | -- | 195000 | 124000
Korea, Republic of | -- | -- | 487000 | 338000 | -- | -- | 487000 | 338000
Mexico | 1210 | 356 | 1830000 | 1200000 | 632000 | 713000 | 2460000 | 1910000
Nicaragua | -- | -- | -- | -- | 32600 | 21800 | 32600 | 21800
Panama | -- | -- | 834 | 719 | 116 | 76 | 950 | 795
Peru | -- | -- | 9920 | 4890 | 7910 | 4410 | 17800 | 9300
Poland | -- | -- | 330000 | 224000 | -- | -- | 330000 | 224000
Russia | -- | -- | 110000 | 88400 | -- | -- | 110000 | 88400
South Africa | -- | -- | 11800 | 7260 | -- | -- | 11800 | 7260
Switzerland | -- | -- | 198000 | 134000 | 1540 | 1300 | 200000 | 136000
United Kingdom | -- | -- | 613000 | 430000 | 418 | 287 | 614000 | 430000
Uzbekistan | -- | -- | 49800 | 43700 | -- | -- | 49800 | 43700
Other | (2) | 171 | 5760 | 3950 | 5160 | 3100 | 10900 | 7220
Total | 8930 | 3510 | 5830000 | 3860000 | 904000 | 884000 | 6740000 | 4750000
-- Zero.
1Table includes data available through July 21, 2021. Data are rounded to no more than three significant digits; may not add to totals shown.
2Less than ½ unit.
Source: U.S. Census Bureau.

## T7
TABLE 7
U.S. IMPORTS FOR CONSUMPTION OF SILVER, BY COUNTRY OR LOCALITY1
| Other unwrought silver |  |  | Metal powder |  | Silver nitrate |  | Semimanufactured forms2 |  |  | Waste and scrap
| Gross weight | Value |  | Gross weight | Value | Gross weight | Value | Gross weight |  | Value | Gross weight |  | Value
Year and country or locality | (kilograms) | (thousands) |  | (kilograms) | (thousands) | (kilograms) | (thousands) | (kilograms) |  | (thousands) | (kilograms) |  | (thousands)
2019 | 458000 | 181000 | r | 303000 | 29000 | 2640 | 534 | 291000 | r | 147000 | 9540000 | r | 1070000
2020:
Argentina | -- | -- |  | -- | -- | -- | -- | -- |  | -- | 45400 |  | 891
Belgium | -- | -- |  | -- | -- | 540 | 22 | -- |  | -- | 328000 |  | 6890
Bolivia | -- | -- |  | -- | -- | -- | -- | 10100 |  | 5830 | 14000 |  | 21
Brazil | -- | -- |  | -- | -- | -- | -- | -- |  | -- | 184000 |  | 4710
Canada | 102000 | 35800 |  | 13200 | 685 | 253 | 94 | 18900 |  | 13900 | 2310000 |  | 171000
Chile | -- | -- |  | -- | -- | -- | -- | 32100 |  | 22100 | 64700 |  | 182
China | -- | -- |  | 1390 | 187 | -- | -- | -- |  | -- | 215000 |  | 8270
Colombia | -- | -- |  | -- | -- | -- | -- | -- |  | -- | 65100 |  | 13200
Costa Rica | -- | -- |  | 294 | 59 | -- | -- | -- |  | -- | 29600 |  | 3350
Czechia | 13 | 12 |  | -- | -- | -- | -- | 424 |  | 241 | 126 |  | 2
Dominican Republic | -- | -- |  | -- | -- | -- | -- | -- |  | -- | 41100 |  | 4620
France | -- | -- |  | 48700 | 2740 | -- | -- | 15 |  | 10 | 4030 |  | 28
Germany | 103 | 77 |  | 11000 | 7350 | 626 | 47 | 130000 |  | 93500 | 1010000 |  | 491000
Honduras | -- | -- |  | -- | -- | -- | -- | -- |  | -- | 24500 |  | 1320
Hungary | 24800 | 698 |  | 25900 | 1480 | -- | -- | -- |  | -- | 3610 |  | 86
Italy | 338 | 137 |  | -- | -- | -- | -- | 142 |  | 233 | 2070 |  | 885
Japan | 20 | 20 |  | 85300 | 6550 | -- | -- | 32 |  | 47 | 13000 |  | 430
Korea, Republic of | 581 | 26 |  | 20 | 27 | 88 | 42 | 164000 |  | 99600 | 859 |  | 2420
Mexico | 279000 | 183000 |  | -- | -- | -- | -- | 363 |  | 61 | 507000 |  | 42300
Nigeria | -- | -- |  | -- | -- | -- | -- | -- |  | -- | 23300 |  | 133
Peru | 84200 | 54200 |  | -- | -- | -- | -- | -- |  | -- | 5 |  | 50
Poland | -- | -- |  | -- | -- | -- | -- | 214000 |  | 139000 | 9770 |  | 7120
Singapore | -- | -- |  | 3510 | 2790 | -- | -- | -- |  | -- | 7680 |  | 464
Switzerland | 31 | 22 |  | 156 | 91 | 2 | 6 | 57700 |  | 29800 | 3 |  | 90
Taiwan | -- | -- |  | 3690 | 220 | -- | -- | 38700 |  | 33900 | 25900 |  | 2580
Thailand | -- | -- |  | 195 | 136 | -- | -- | 7 |  | 25 | 140000 |  | 25800
Trinidad and Tobago | -- | -- |  | -- | -- | -- | -- | -- |  | -- | 25000 |  | 2360
United Arab Emirates | -- | -- |  | -- | -- | -- | -- | 18300 |  | 10400 | 83700 |  | 1950
United Kingdom | 70 | 61 |  | 491 | 326 | 523 | 59 | 494000 |  | 317000 | 3080000 |  | 643000
Vietnam | 71 | 26 |  | -- | -- | -- | -- | -- |  | -- | 70100 |  | 364
Other | 185 | 71 |  | 584 | 301 | 28 | 9 | 91300 |  | 60500 | 200000 |  | 29300
Total | 491000 | 275000 |  | 194000 | 22900 | 2060 | 278 | 1270000 |  | 826000 | 8530000 |  | 1460000
rRevised. -- Zero.
1Table includes data available through July 21, 2021. Data are rounded to no more than three significant digits; may not add to totals shown.
2Contains 99.5% or more silver by weight.
Source: U.S. Census Bureau.

## T8
TABLE 8
SILVER: WORLD MINE PRODUCTION, BY COUNTRY OR LOCALITY1
(Kilograms)
Country or locality2 | 2016 |  | 2017 |  | 2018 |  | 2019 |  | 2020
Algeria | 20 |  | 25 | r | 26 | r | 20 | r, e | 12
Argentina | 1055700 | r | 997961 | r | 1023768 | r | 1070000 | r | 768000
Armeniae | 16000 |  | 15500 |  | 19500 | r | 22800 | r | 22300
Australia | 1418000 |  | 1120000 |  | 1254000 |  | 1325000 | r | 1343000
Azerbaijan | 320 |  | 3429 |  | 3229 |  | 3820 | r | 4310
Bolivia | 1353202 |  | 1196416 |  | 1191024 |  | 1153000 | r | 930000
Brazil | 77000 |  | 86000 |  | 71000 |  | 66000 | r | 68000
Bulgaria | 52526 |  | 53053 |  | 41315 |  | 35145 | r | 32760
Burkina Fasoe | 22000 |  | 6000 |  | 1000 |  | 1000 |  | 1000
Canada3 | 385000 |  | 368000 |  | 392000 |  | 349710 | r | 295051
Chile | 1501436 |  | 1318582 |  | 1370237 |  | 1309321 | r | 1575794
China | 3754000 |  | 3601000 |  | 3422000 |  | 3443000 |  | 3378000
Colombia | 11866 | r | 12076 | r | 16684 | r | 12706 | r | 19022
Congo (Kinshasa) | 835 |  | -- |  | -- |  | -- |  | --
Côte d’Ivoire | 594 |  | 485 |  | 137 |  | -- |  | --
Cyprus | -- |  | 96 |  | 180 |  | 97 | r | 486
Dominican Republic | 121749 |  | 151757 |  | 166500 |  | 108700 | r | 87990
Ecuador | 934 |  | 68 | r | 192 | r | 2892 | r | 1792
Eritrea | 13200 |  | 49921 |  | 31000 |  | 44836 |  | 65284
Ethiopiae | 1000 |  | 1000 |  | 1000 |  | 1000 |  | 1000
Fiji4 | 354 |  | 350 |  | 413 |  | 692 | r | 518
Finland | 16348 |  | 13654 |  | 12849 |  | 40461 |  | 54833
Georgia | 3500 | r, e | 3000 | r, e | 3000 | r, e | 4052 | r | 5467
Ghanae | 2300 |  | 1800 |  | 1800 |  | 1800 |  | 1800
Greece | 29409 |  | 23967 |  | 25237 |  | 28161 |  | 30209
Guatemala | 793083 |  | 336943 |  | -- |  | -- |  | --
Honduras | 19275 |  | 21785 |  | 31182 |  | 43579 |  | 18088
India | 445367 |  | 526604 |  | 648600 |  | 633176 | r | 705795
Indonesia | 185234 |  | 329000 |  | 309000 |  | 487000 | r | 335200
Irane | 50000 | r | 50000 | r | 50000 | r | 50000 | r | 50000
Ireland | 1080 |  | 1340 |  | 1160 |  | 1578 |  | 918
Japan | 5076 |  | 3408 |  | 3596 |  | 3492 |  | 1757
Kazakhstane | 587000 | r | 461000 | r | 369000 | r | 422000 | r | 435000
Korea, Northe | 30000 |  | 20000 |  | 20000 |  | 20000 |  | 20000
Korea, Republic of | 6579 |  | 8788 |  | 7090 |  | 5245 | r | 5739
Kyrgyzstan | 18410 |  | 17097 |  | 16000 |  | 14000 | r | 11700
Laos | 50904 |  | 42841 |  | 37465 |  | 34443 | r | 30100 | e
Malaysia | 1075 |  | 1404 |  | 1542 | r | 686 | r | 423
Mexico | 5408521 |  | 6108722 |  | 6049000 |  | 5840000 | r | 5541000
Mongoliae | 69000 |  | 62000 |  | 60000 |  | 57000 |  | 57000
Morocco | 295000 |  | 306000 |  | 230000 |  | 251000 |  | 260000
Namibiae, 5 | 8770 | 6 | 7010 |  | 4670 |  | 6220 |  | 6980
New Zealand | 7960 |  | 8022 |  | 6332 |  | 4060 | r | 4050
Nicaragua | 21382 |  | 15149 |  | 11263 |  | 17362 |  | 20186
Nigere | 120 |  | 120 |  | 120 |  | 120 |  | 120
Oman | 3621 |  | 120 |  | -- |  | -- |  | --
Pakistan | 3110 |  | 3000 | e | 3000 | e | 3000 | e | 3000 | e
Papua New Guinea | 90498 |  | 86700 |  | 114900 |  | 147000 |  | 132000
Peru | 4375337 |  | 4303541 |  | 4160162 |  | 3860306 |  | 2771825
Philippines | 35186 |  | 31737 |  | 29782 |  | 31267 |  | 24024
Poland | 1482000 |  | 1490000 |  | 1471400 |  | 1249000 | r | 1218000
Portugal | 38630 |  | 40185 |  | 90820 |  | 95271 |  | 96000 | e
Russia | 2261000 |  | 1373000 | r | 1400000 | r | 1407000 | r | 1380000
Slovakia | 391 | r | 410 | r | 345 | r | 295 | r | 300 | e
Solomon Islands | -- |  | -- |  | -- |  | NA |  | NA
South Africa | 55622 |  | 62536 |  | 46467 |  | 55903 |  | 38154
See footnotes at end of table.
TABLE 8—Continued
SILVER: WORLD MINE PRODUCTION, BY COUNTRY OR LOCALITY1
(Kilograms)
Country or locality2 | 2016 |  | 2017 |  | 2018 |  | 2019 |  | 2020
Spain | 74740 | r | 82694 | r | 88514 | r | 77501 | r | 75000 | e
Sweden | 515039 |  | 488135 |  | 471325 |  | 423777 |  | 421025
Tajikistan | 3000 |  | 4300 |  | 6300 | e | 10800 | r | 3300
Tanzania | 17984 |  | 10911 |  | 12262 | r | 12607 | r | 13187
Thailand | 35954 |  | -- |  | -- |  | -- |  | --
Turkey | 376640 |  | 151490 |  | 197320 |  | 242000 | r | 98000
United Kingdom | 14 |  | -- |  | -- |  | 130 |  | 130 | e
United States | 1150000 |  | 1030000 |  | 934000 |  | 981000 |  | 1030000
Uzbekistan | 220000 | r, e | 220000 | r | 224000 | r | 219200 | r | 237600
Zimbabwe | 1463 |  | 1480 |  | 1542 |  | 1493 | r | 1500 | e
Total | 28600000 | r | 26700000 | r | 26200000 | r | 25700000 | r | 23700000
eEstimated. rRevised. NA Not available. -- Zero.
1Table includes data available through November 30, 2021. All data are reported unless otherwise noted; totals may include estimated data. Totals, U.S. data, and estimated data are rounded to no more than three significant digits; may not add to totals shown.
2In addition to the countries and (or) localities listed, silver may have been produced in other countries and (or) localities, but available information was inadequate to make reliable estimates of output.
3Metal content of concentrate produced.
4Mine output, silver content.
5Metal content of concentrates, estimated.
6From zinc concentrates.