## Text
Advance release
This report will be included in the USGS Minerals Yearbook 2020, volume I, Metals and Minerals Report
Vanadium in 2020
This workbook includes an embedded Word document and seven tables (see tabs below).
This icon is linked to an embedded text document. Double-click on the icon to view the text document.
First posted | 2025-03-28
Correction posted
For more information on the USGS—the Federal source for science about the Earth, its natural and living resources, natural hazards, and the environment—visit https://www.usgs.gov or call 1–888–392–8545.
For an overview of USGS information products, including maps, imagery, and publications, visit https://store.usgs.gov/ or contact the store at 1–888–275–8747.
Any use of trade, firm, or product names is for descriptive purposes only and does not imply endorsement by the U.S. Government.
Although this information product, for the most part, is in the public domain, it also may contain copyrighted materials as noted in the text. Permission to reproduce copyrighted items must be secured from the copyright owner.

## T1
TABLE 1
SALIENT VANADIUM STATISTICS1
(Metric tons, vanadium content, unless otherwise specified)
| 2016 |  | 2017 |  | 2018 |  | 2019 |  | 2020
United States:
Production, ore and concentrate, recoverable vanadium | -- |  | -- |  | -- |  | 460 |  | 17
Consumption, reported | 4610 |  | 4670 |  | 5640 |  | 4840 |  | 5000
Imports for consumption:
Aluminum-vanadium master alloy | 157 |  | 288 |  | 281 |  | 222 |  | 101
Ash and residues2 | 5030 | r | 4530 | r | 5020 | r | 3780 | r | 60
Ferrovanadium3 | 1590 |  | 2810 |  | 2970 |  | 2280 |  | 1350
Hydrides and nitrides, of vanadium | 82 |  | 173 |  | 72 |  | 54 |  | 57
Oxides and hydroxides, other | 660 |  | 148 |  | 98 |  | 105 |  | 67
Sulfates | 12 |  | 4 |  | 9 |  | 73 |  | 39
Vanadates | 313 |  | 349 |  | 389 |  | 73 |  | 104
Vanadium chlorides | 148 |  | 81 |  | 45 |  | 1 |  | 11
Vanadium metal | 33 |  | 54 |  | 28 |  | 45 |  | (4)
Vanadium ores and concentrates | 32 | r | 2 | r | 590 | r | 192 | r | 4
Vanadium pentoxide (anhydride) | 2460 |  | 3400 |  | 4600 |  | 3620 | r | 1670
Total imports | 10500 | r | 11800 | r | 14100 | r | 10400 | r | 3460
Exports:
Aluminum-vanadium master alloy5 | 95 |  | 236 |  | 161 |  | 51 |  | 24
Ash and residues2, 5 | 1100 |  | 2870 |  | 2560 | r | 2280 |  | 898
Ferrovanadium | 525 | r | 229 |  | 575 |  | 295 |  | 165
Oxides and hydroxides, other | 81 |  | 148 |  | 53 |  | 750 |  | 51
Vanadium metal | 19 |  | 59 |  | 39 |  | 27 |  | 1
Vanadium ores and concentrates5 | 773 | r | 109 | r | 86 | r | 170 | r | 164
Vanadium pentoxide (anhydride) | 5 |  | 126 |  | 563 |  | 423 |  | 50
Stocks, yearend:
Ferrovanadium | 144 |  | 166 |  | 188 |  | 197 |  | 206
Other6 | 63 |  | 61 |  | 62 |  | 60 |  | 63
World, production from ore, concentrate, slag7 | 78200 |  | 85900 |  | 83500 |  | 103000 | r | 105000
rRevised. -- Zero.
1Table includes data available through August 11, 2021. Data are rounded to no more than three significant digits; may not add to totals shown. Includes U.S. Geological Survey estimates.
2Includes both Harmonized Tariff Schedule of the United States codes 2620.04.0030 and 2620.99.1000.
3Some data suppressed according to the U.S. Census Bureau; not included in ferrovanadium total.
4Less than ½ unit.
5Gross weight.
6Includes chlorides, vanadates, vanadium-aluminum alloy, other vanadium alloys, vanadium metal, vanadium pentoxide, and other specialty chemicals.
7May include estimated data.

## T2
TABLE 2
U.S. REPORTED CONSUMPTION OF VANADIUM, BY END USE AND FORM1, 2
(Kilograms, vanadium content)
| 2019 | 2020
End use:
Steel:
Carbon | 763000 | 788000
Full alloy | 1260000 | 1260000
High-strength low-alloy | W | W
Stainless and heat resisting | 63100 | 62800
Tool | W | W
Total | 2090000 | 2110000
Cast irons | W | W
Alloys (including steels and superalloys) | 1690000 | 1700000
Chemical and ceramic:
Catalysts | W | W
Pigments | W | W
Miscellaneous and unspecified3 | 1060000 | 1200000
Grand total | 4840000 | 5000000
Form:
Ferrovanadium | 3090000 | 3240000
Other4 | 1750000 | 1770000
Total | 4840000 | 5000000
W Withheld to avoid disclosing company proprietary data; included with “Miscellaneous and unspecified.”
1Table includes data available through August 11, 2021. Data are rounded to no more than three significant digits; may not add to totals shown.
2Includes U.S. Geological Survey estimates.
3Includes electrical steel and unspecified steel.
4Includes vanadium-aluminum alloy, other vanadium alloys, vanadium metal, vanadium pentoxide, vanadates, chlorides, and other specialty chemicals.

## T3
TABLE 3
U.S. IMPORTS AND EXPORTS OF FERROVANADIUM, VANADIUM PENTOXIDE (ANHYDRIDE), AND
OTHER OXIDES AND HYDROXIDES OF VANADIUM1
(Kilograms)
| Ferrovanadium2 |  |  |  | Vanadium pentoxide (anhydride)3 |  |  |  | Other oxides and hydroxides of vanadium4
| Gross | Vanadium |  |  | Gross | Vanadium |  |  | Gross | Vanadium
Country or locality | weight | content | Value |  | weight | content |  | Value | weight | content | Value
Imports for consumption:
2019 | 3400000 | 2280000 | 167000000 | r | 3910000 | 3620000 | r | 110000000 | 162000 | 105000 | 6840000
2020:
Austria | 679000 | 483000 | 11500000 |  | 24000 | 16100 |  | 311000 | -- | -- | --
Brazil | -- | -- | -- |  | 1340000 | 863000 |  | 17800000 | -- | -- | --
Canada | 1070000 | 799000 | 22100000 |  | -- | -- |  | -- | -- | -- | --
China | -- | -- | -- |  | 32200 | 22700 |  | 587000 | -- | -- | --
Czechia | (5) | (5) | 19500000 |  | -- | -- |  | -- | -- | -- | --
Germany | -- | -- | -- |  | 155000 | 118000 |  | 2930000 | 1 | 1 | 3820
Latvia | 50100 | 24400 | 1020000 |  | -- | -- |  | -- | -- | -- | --
Morocco | -- | -- | -- |  | -- | -- |  | -- | 983 | 627 | 5970
Russia | 16200 | 13000 | 325000 |  | 94100 | 88500 |  | 934000 | -- | -- | --
South Africa | -- | -- | -- |  | 561000 | 388000 |  | 11700000 | 100000 | 65900 | 2820000
Sweden | 2000 | 1610 | 57900 |  | -- | -- |  | -- | -- | -- | --
Taiwan | -- | -- | -- |  | 155000 | 155000 |  | 2110000 | -- | -- | --
Ukraine | 48000 | 19600 | 600000 |  | -- | -- |  | -- | -- | -- | --
United Kingdom | -- | -- | -- |  | 20800 | 20800 |  | 300000 | -- | -- | --
Vietnam | 7000 | 5540 | 150000 |  | -- | -- |  | -- | -- | -- | --
Total | 1880000 | 1350000 | 55300000 |  | 2390000 | 1670000 |  | 36700000 | 101000 | 66500 | 2830000
Exports:
2019 | 436000 | 295000 | 10600000 |  | XX | 423000 |  | 6410000 | XX | 750000 | 7280000
2020:
Australia | 92 | 69 | 7450 |  | NA | 117 |  | 13200 | NA | 510 | 4540
Brazil | 20000 | 15000 | 568000 |  | -- | -- |  | -- | -- | -- | --
Canada | 34000 | 25500 | 831000 |  | -- | -- |  | -- | NA | 702 | 8520
Chile | 4090 | 3070 | 82400 |  | -- | -- |  | -- | -- | -- | --
China | 23200 | 17400 | 397000 |  | -- | -- |  | -- | NA | 3000 | 29400
Colombia | 1120 | 837 | 30900 |  | -- | -- |  | -- | -- | -- | --
Germany | -- | -- | -- |  | NA | 150 |  | 3960 | NA | 502 | 4470
India | 20400 | 16000 | 372000 |  | NA | 8950 |  | 85000 | NA | 11000 | 42000
Italy | -- | -- | -- |  | NA | 2040 |  | 7680 | -- | -- | --
Jamaica | -- | -- | -- |  | -- | -- |  | -- | NA | 635 | 5230
Korea, Republic of | 2370 | 1780 | 76800 |  | -- | -- |  | -- | -- | -- | --
Kuwait | -- | -- | -- |  | -- | -- |  | -- | NA | 300 | 4590
Mexico | 60800 | 46100 | 1480000 |  | NA | 500 |  | 27000 | -- | -- | --
Netherlands | 51900 | 38900 | 914000 |  | -- | -- |  | -- | -- | -- | --
Peru | 411 | 252 | 8410 |  | -- | -- |  | -- | -- | -- | --
Trinidad and Tobago | -- | -- | -- |  | NA | 37900 |  | 360000 | NA | 33900 | 342000
United Kingdom | 45 | 34 | 3210 |  | -- | -- |  | -- | -- | -- | --
Total | 218000 | 165000 | 4770000 |  | XX | 49700 |  | 497000 | XX | 50600 | 440000
rRevised. NA Not available. XX Not applicable. -- Zero.
1Table includes data available through August 10, 2021. Data are rounded to no more than three significant digits; may not add to totals shown.
2Includes Harmonized Tariff Schedule of the United States (HTS) code 7202.92.0000.
3May include catalysts that contain vanadium pentoxide. Includes HTS code 2825.30.0010.
4Includes HTS code 2825.30.0050.
5Data suppressed according to U.S. Census Bureau; not included in “Total.”
Source: U.S. Census Bureau.

## T4
TABLE 4
U.S. IMPORTS AND EXPORTS OF ALUMINUM-VANADIUM MASTER ALLOYS AND VANADIUM METAL, INCLUDING WASTE AND SCRAP1
(Kilograms)
| Aluminum-vanadium master alloy2 |  |  |  |  | Vanadium metal, including waste and scrap3 |  |  | Vanadium ores and concentrates4
| Gross |  | Vanadium |  |  | Gross | Vanadium |  | Gross | Vanadium
Country or locality | weight |  | content | Value |  | weight | content | Value | weight | content | Value
Imports for consumption:
2019 | 332000 |  | 222000 | 17600000 |  | 57800 | 44500 | 4100000 | 730000 | 192000 | 9490000
2020:
Belgium | 2750 |  | 1600 | 103000 |  | -- | -- | -- | -- | -- | --
Canada | -- |  | -- | -- |  | -- | -- | -- | 278 | 167 | 19200
China | 12000 |  | 8030 | 316000 |  | -- | -- | -- | -- | -- | --
Czechia | -- |  | -- | -- |  | 4 | 4 | 4550 | -- | -- | --
Germany | 4720 |  | 3800 | 408000 |  | 272 | 122 | 62700 | -- | -- | --
Mexico | 840 |  | 840 | 58900 |  | -- | -- | -- | 6500 | 3600 | 542000
Netherlands | 22 |  | 22 | 10900 |  | -- | -- | -- | -- | -- | --
Russia | 131000 |  | 86500 | 5160000 |  | -- | -- | -- | -- | -- | --
Sweden | 201 |  | 200 | 27200 |  | -- | -- | -- | -- | -- | --
United Kingdom | 3 |  | 3 | 8210 |  | 39 | 39 | 7560 | -- | -- | --
Total | 152000 |  | 101000 | 6100000 |  | 315 | 165 | 74800 | 6770 | 3760 | 561000
Exports:
2019 | 50900 | r | XX | 2890000 | r | XX | 27000 | 1680000 | XX | 170000 | 2250000
2020:
Australia | 914 |  | NA | 35300 |  | -- | -- | -- | -- | -- | --
Cambodia | -- |  | -- | -- |  | -- | -- | -- | NA | 23000 | 299000
Canada | -- |  | -- | -- |  | -- | -- | -- | NA | 186 | 6370
China | 2240 |  | NA | 86600 |  | -- | -- | -- | NA | 4920 | 63900
France | 1120 |  | NA | 49800 |  | -- | -- | -- | -- | -- | --
Germany | 282 |  | NA | 10900 |  | -- | -- | -- | -- | -- | --
India | -- |  | -- | -- |  | -- | -- | -- | NA | 5730 | 74400
Italy | 732 |  | NA | 53600 |  | -- | -- | -- | -- | -- | --
Kazakhstan | 12200 |  | NA | 652000 |  | -- | -- | -- | -- | -- | --
Lithuania | -- |  | -- | -- |  | -- | -- | -- | NA | 431 | 5600
Mexico | 16 |  | NA | 2620 |  | -- | -- | -- | -- | -- | --
Netherlands | -- |  | -- | -- |  | NA | 724 | 27900 | -- | -- | --
Nicaragua | 126 |  | NA | 4870 |  | -- | -- | -- | -- | -- | --
Saudi Arabia | 89 |  | NA | 3420 |  | -- | -- | -- | -- | -- | --
Singapore | -- |  | -- | -- |  | NA | 113 | 4370 | -- | -- | --
Spain | 40 |  | NA | 5730 |  | NA | 9 | 3310 | -- | -- | --
Taiwan | -- |  | -- | -- |  | -- | -- | -- | NA | 127000 | 673000
Ukraine | -- |  | -- | -- |  | -- | -- | -- | NA | 1600 | 20800
United Kingdom | 6580 |  | NA | 154000 |  | -- | -- | -- | -- | -- | --
Vietnam | -- |  | -- | -- |  | -- | -- | -- | NA | 1320 | 17200
Total | 24400 |  | XX | 1060000 |  | XX | 846 | 35600 | XX | 164000 | 1160000
rRevised. NA Not available. XX Not applicable. -- Zero.
1Table includes data available through September 7, 2021. Data are rounded to no more than three significant digits; may not add to totals shown.
2Aluminum-vanadium master alloy consisting of 35% aluminum and 64.5% vanadium. Includes Harmonized Tariff Schedule of the United States (HTS) code 8112.99.2000.
3Includes HTS code 8112.92.7000.
4Includes HTS code 2615.90.6090.
Source: U.S. Census Bureau; data adjusted by the U.S. Geological Survey.

## T5
TABLE 5
U.S. IMPORTS AND EXPORTS OF VANADIUM-BEARING ASH AND RESIDUES1, 2
(Kilograms)
| 2019 |  |  | 2020
| Gross | Vanadium |  | Gross | Vanadium
Country or locality | weight | content | Value | weight | content | Value
Imports for consumption:
Belgium | -- | -- | -- | 387000 | 60000 | 482000
Canada | 20600000 | 3600000 | 57600000 | (3) | (3) | 7160000
Curacao | 582000 | 118000 | 869000 | -- | -- | --
Kuwait | 172000 | 14200 | 114000 | -- | -- | --
Venezuela | 58700 | 50000 | 200000 | -- | -- | --
Total | 21400000 | 3780000 | 58800000 | 387000 | 60000 | 7640000
Exports:
Belgium | -- | -- | -- | 238000 | NA | 276000
France | 839000 | NA | 858000 | 48400 | NA | 32900
Germany | 1350000 | NA | 687000 | 87200 | NA | 118000
Italy | 19700 | NA | 41600 | 204000 | NA | 371000
Mexico | 76400 | NA | 280000 | 22300 | NA | 35800
Netherlands | -- | -- | -- | 264000 | NA | 245000
Thailand | -- | -- | -- | 34200 | NA | 28700
Total | 2280000 | XX | 1870000 | 898000 | XX | 1110000
NA Not available. XX Not applicable. -- Zero.
1Table includes data available through September 7, 2021. Data are rounded to no more than three significant digits; may not add to totals shown.
2Includes Harmonized Tariff Schedule of the United States codes 2620.40.0030 and 2620.99.1000 for imports; 2620.50.0000 and 2620.99.1000 for exports.
3Data suppressed by the U.S. Census Bureau; not included in “Total.”
Source: U.S. Census Bureau.

## T6
TABLE 6
U.S. IMPORTS FOR CONSUMPTION OF MISCELLANEOUS VANADIUM CHEMICALS1
(Kilograms)
| 2019 |  |  | 2020
| Gross | Vanadium |  | Gross | Vanadium
Material and country or locality2 | weight | content | Value | weight | content | Value
Hydrides and nitrides:
China | 3060 | 3060 | 119000 | 3550 | 2810 | 17700
Czechia | -- | -- | -- | 655 | 518 | 6870
Germany | 3020 | 2430 | 45100 | 27900 | 22800 | 258000
Ireland | 3090 | 2440 | 28400 | 5970 | 4720 | 49100
Japan | -- | -- | -- | 40 | 32 | 15200
Poland | -- | -- | -- | 1 | 1 | 9000
Russia | 6 | 6 | 6630 | 3830 | 3030 | 15000
South Africa | 56700 | 44800 | 585000 | 28200 | 22300 | 343000
Sweden | 1500 | 1500 | 64700 | 860 | 679 | 30100
Total | 67300 | 54200 | 848000 | 71000 | 56900 | 744000
Sulfates:
China | 7030 | 4390 | 42200 | 4190 | 2620 | 25200
Finland | 79500 | 69000 | 581000 | 42700 | 30900 | 309000
Germany | -- | -- | -- | 8000 | 4990 | 59800
Japan | -- | -- | -- | 100 | 62 | 3180
Total | 86600 | 73400 | 623000 | 55000 | 38600 | 397000
Vanadates:
Austria | -- | -- | -- | 57100 | 28900 | 572000
China | 13200 | 8620 | 363000 | 2660 | 2130 | 66700
Germany | 14700 | 5840 | 433000 | 11800 | 6220 | 165000
India | 26 | 18 | 13600 | 7 | 3 | 2080
Japan | 364 | 209 | 21000 | 107 | 73 | 5980
Russia | 5 | 2 | 2200 | 5 | 2 | 2200
South Africa | 29300 | 20800 | 813000 | 15000 | 11300 | 192000
Switzerland | -- | -- | -- | 57000 | 28900 | 569000
Taiwan | 54000 | 35200 | 1480000 | 36000 | 23300 | 345000
United Kingdom | 5700 | 2230 | 144000 | 7380 | 3560 | 115000
Total | 117000 | 72900 | 3260000 | 187000 | 104000 | 2030000
Vanadium chlorides:
Belgium | 112 | 109 | 4830 | 2630 | 2510 | 35500
France | 907 | 864 | 12300 | 8550 | 8140 | 282000
Germany | 3 | 3 | 3610 | -- | -- | --
Total | 1020 | 976 | 20700 | 11200 | 10600 | 318000
-- Zero.
1Table includes data available through September 7, 2021. Data are rounded to no more than three significant digits; may not add to totals shown.
2Includes Harmonized Tariff Schedule of the United States codes 2850.00.2000, 2833.29.3000, 2841.90.1000, and 2827.39.1000.
Source: U.S. Census Bureau.

## T7
TABLE 7
VANADIUM: WORLD PRODUCTION, BY COUNTRY OR LOCALITY1, 2
(Metric tons, vanadium content)
Country or locality | 2016 | 2017 | 2018 | 2019 |  | 2020
Brazil | 4461 | 5206 | 5500 | 5923 | r | 6622
China | 48700 | 54100 | 53200 | 70600 | r | 70000 | e
Russia | 16886 | 18636 | 17052 | 18380 | r | 19533
South Africa | 8163 | 7959 | 7700 | 8030 |  | 8584
United States | -- | -- | -- | 460 |  | 17
Total | 78200 | 85900 | 83500 | 103000 | r | 105000
eEstimated. rRevised. -- Zero.
1Table includes data available through July 13, 2021. All data are reported unless otherwise noted; totals may include estimated data. Totals, U.S. data, and estimated data are rounded to no more than three significant digits; may not add to totals shown.
2Canada, Germany, Japan, and several European countries, continued to recover vanadium from petroleum residues, but available information was insufficient to make reliable estimates.