## Text
Advance release
This report will be included in the USGS Minerals Yearbook 2020, volume I, Metals and Minerals Report
Zirconium and Hafnium in 2020
This workbook includes an embedded Word document and five tables (see tabs below).
This icon is linked to an embedded text document. Double-click on the icon to view the text document.
First posted | 2025-02-20
Correction posted
For more information on the USGS—the Federal source for science about the Earth, its natural and living resources, natural hazards, and the environment—visit https://www.usgs.gov or call 1–888–392–8545.
For an overview of USGS information products, including maps, imagery, and publications, visit https://store.usgs.gov/ or contact the store at 1–888–275–8747.
Any use of trade, firm, or product names is for descriptive purposes only and does not imply endorsement by the U.S. Government.
Although this information product, for the most part, is in the public domain, it also may contain copyrighted materials as noted in the text. Permission to reproduce copyrighted items must be secured from the copyright owner.

## T1
TABLE 1
SALIENT U.S. ZIRCONIUM AND HAFNIUM STATISTICS1
(Metric tons, gross weight)
| 2016 | 2017 |  | 2018 |  | 2019 |  | 2020
Zircon:
Production:
Concentrates | W | 100000 | 2 | 100000 | 2 | 100000 | 2 | <100,000 | 3
Milled zircone | 49000 | 49900 |  | 49200 |  | 48500 |  | 35000
Exports | 5050 | 48400 |  | 119000 |  | 62200 |  | 18700
Imports for consumption4 | 38400 | 37300 |  | 40600 |  | 34800 |  | 24000
Consumption, apparent5 | W | 100000 | 2 | 100000 | 2 | 100000 | 2 | 100000 | 2
Zirconium oxide:6
Production | NA | NA |  | NA |  | NA |  | NA
Exports | 5420 | 5110 |  | 4070 |  | 3420 |  | 4710
Imports for consumption | 2620 | 3380 |  | 2690 | r | 2790 | r | 3560
Zirconium, metal, including waste and scrap:
Production | NA | NA |  | NA |  | NA |  | NA
Exports | 1150 | 1600 |  | 1700 |  | 1710 | r | 1500
Imports for consumption | 1240 | 1180 |  | 2160 | r | 2110 | r | 2340
Ferrozirconium:
Production | NA | NA |  | NA |  | NA |  | NA
Exports | 476 | 62 | r | 424 |  | 359 |  | 63
Imports for consumption | 59 | 161 |  | 191 |  | 170 | r | 184
Hafnium, unwrought, including powder, imports for consumption | 180 | 113 |  | 42 | r | 32 | r | 16
eEstimated. rRevised. NA Not available. W Withheld to avoid disclosing company proprietary data.
1Table includes data available through July 23, 2020. Data are rounded to no more than three significant digits.
2Data reported to the nearest 100,000 metric tons to avoid disclosing company proprietary data.
3Reported as less than 100,000 metric tons to avoid disclosing company proprietary data.
4Includes insignificant amounts of baddeleyite.
5Defined as production plus imports for consumption minus exports plus or minus Government shipments.
6Includes germanium oxides and zirconium dioxides.

## T2
TABLE 2
AVERAGE PRICES OF ZIRCONIUM MATERIALS1
(Dollars per metric ton)
Material | 2019 |  | 2020
Zircon:
China, standard grade, cost insurance and freight, bulk2 | 1490 | r | 1370
Zirconium ore and concentrates:3
Australia, exports, bags, drums, and similar containers, unit value3 | 1500 |  | 1290
United States, imports, unit value4 | 1550 |  | 1400
Zirconia, fused, ex-works China5 | 4270 |  | 3580
1Table includes data available through July 12, 2021. Data are rounded to no more than three significant digits.
2Source: Fastmarkets IM.
3Source: Zen Innovations AG, Global Trade Tracker
4Source: U.S. Census Bureau. Unit value based on landed-duty-paid United States imports for consumption from Australia, Senegal, and South Africa.
5Source: Argus Media group—Argus Metals International

## T3
TABLE 3
U.S. EXPORTS OF ZIRCONIUM, BY CLASS AND COUNTRY OR LOCALITY1
|  | 2019 |  |  |  | 2020
|  | Gross weight |  | Value |  | Gross weight | Value
Class and country or locality | Schedule B number | (metric tons) |  | (thousands) |  | (metric tons) | (thousands)
Ore and concentrates: | 2615.10.0000
Canada |  | 1730 |  | 4150 |  | 1280 | 2900
China |  | 52300 |  | 31700 |  | 2870 | 4360
France |  | 1450 | r | 2780 | r | 561 | 1560
India |  | 2480 |  | 3810 |  | 5670 | 7190
Mexico |  | 1300 |  | 2520 | r | 3760 | 6470
Other |  | 2970 | r | 9520 | r | 4590 | 8590
Total |  | 62200 |  | 54500 |  | 18700 | 31100
Ferrozirconium: | 7202.99.1000
Mexico |  | 318 |  | 641 |  | 59 | 114
Poland |  | 40 |  | 79 |  | -- | --
Other |  | 1 | r | 12 | r | 4 | 12
Total |  | 359 |  | 732 |  | 63 | 126
Unwrought zirconium, including powder: | 8109.20.0000
France |  | 80 |  | 5210 |  | 98 | 7050
Germany |  | 83 |  | 2350 |  | 73 | 1430
Netherlands |  | 17 |  | 377 |  | 18 | 360
Russia |  | 96 |  | 5890 |  | 79 | 3820
Sweden |  | 98 |  | 5580 |  | 73 | 4350
United Kingdom |  | 103 |  | 4310 |  | 101 | 4030
Other |  | 58 | r | 2270 | r | 31 | 1060
Total |  | 534 |  | 26000 |  | 473 | 22100
Zirconium waste and scrap: | 8109.30.0000
Belgium |  | 158 |  | 1790 |  | 80 | 986
Canada |  | 12 |  | 550 |  | 4 | 183
China |  | 36 |  | 384 |  | 8 | 81
Estonia |  | 6 |  | 200 |  | 14 | 468
Italy |  | 11 |  | 180 |  | 14 | 191
Japan |  | 25 |  | 560 |  | 43 | 1190
Spain |  | 23 |  | 208 |  | 5 | 164
United Kingdom |  | 54 |  | 761 |  | 10 | 209
Other |  | 37 | r | 1280 | r | 15 | 236
Total |  | 363 |  | 5920 |  | 191 | 3710
Other zirconium: | 8109.90.0000
Argentina |  | 12 |  | 1470 |  | 50 | 5150
Canada |  | 380 | r | 45200 | r | 430 | 44900
China |  | 126 |  | 10100 |  | 20 | 2210
France |  | 27 |  | 3280 |  | 47 | 4080
Japan |  | 57 |  | 4480 |  | 57 | 4120
Korea, Republic of |  | 64 |  | 10800 |  | 138 | 22300
Sweden |  | 60 |  | 6170 |  | 11 | 2240
United Kingdom |  | 34 |  | 3610 |  | 32 | 2590
Other |  | 56 | r | 4350 | r | 54 | 5090
Total |  | 816 | r | 89400 | r | 838 | 92700
rRevised. -- Zero.
1Table includes data available through June 29, 2021. Data are rounded to no more than three significant digits; may not add to totals shown.
Source: U.S. Census Bureau.

## T4
TABLE 4
U.S. IMPORTS FOR CONSUMPTION OF ZIRCONIUM AND HAFNIUM, BY CLASS AND COUNTRY OR LOCALITY1
|  | 2019 |  |  |  | 2020
|  | Gross weight |  | Value |  | Gross weight | Value
Class and country or locality | HTS2 code | (metric tons) |  | (thousands) |  | (metric tons) | (thousands)
Zirconium ore and concentrates: | 2615.10.0000
Australia |  | 5870 |  | 9190 |  | 8640 | 13000
Senegal |  | 5890 |  | 9920 |  | 5460 | 8100
South Africa |  | 22300 |  | 31600 |  | 9240 | 11100
Other |  | 745 | r | 3910 | r | 622 | 3490
Total |  | 34800 |  | 54600 |  | 24000 | 35700
Ferrozirconium: | 7202.99.1000
Brazil |  | 54 |  | 118 |  | 36 | 70
Canada |  | 16 |  | 37 |  | 20 | 70
China |  | 100 |  | 277 |  | 90 | 202
Hong Kong |  | -- |  | -- |  | 38 | 95
Total |  | 170 | r | 432 | r | 184 | 436
Unwrought zirconium, including powder: | 8109.20.0000
China |  | 1320 |  | 18000 |  | 1710 | 10200
Other |  | 141 | r | 5000 | r | 72 | 3400
Total |  | 1460 | r | 23000 | r | 1780 | 13600
Zirconium waste and scrap: | 8109.30.0000
Canada |  | 59 |  | 309 |  | 63 | 197
France |  | 24 | r | 370 | r | 14 | 705
Germany |  | 125 | r | 1590 | r | 109 | 973
Japan |  | 67 |  | 293 | r | 57 | 494
United Kingdom |  | 46 |  | 431 |  | 11 | 81
Other |  | 33 | r | 266 | r | (3) | 10
Total |  | 354 | r | 3260 | r | 255 | 2460
Other zirconium: | 8109.90.0000
Belgium |  | 9 |  | 501 |  | 14 | 314
China |  | 5 |  | 423 |  | 25 | 2620
France |  | 192 |  | 27600 |  | 193 | 27200
Germany |  | 58 |  | 6630 |  | 45 | 5230
Other |  | 24 | r | 4490 | r | 26 | 4790
Total |  | 289 |  | 39600 |  | 302 | 40200
Unwrought hafnium, including powder: | 8112.92.2000
China |  | 5 | r | 3320 | r | 1 | 435
France |  | 9 |  | 7510 |  | 8 | 5470
Germany |  | 15 |  | 9160 |  | 6 | 3830
Other |  | 2 |  | 1680 |  | 1 | 579
Total |  | 32 | r | 21700 | r | 16 | 10300
rRevised. -- Zero.
1Table includes data available through June 29, 2021. Data are rounded to no more than three significant digits, may not add to totals shown.
2Harmonized Tariff Schedule of the United States.
3Less than ½ unit.
Source: U.S. Census Bureau.

## T5
TABLE 5
ZIRCONIUM MINERAL CONCENTRATES: WORLD PRODUCTION, BY COUNTRY OR LOCALITY1
(Metric tons, gross weight)
Country or locality2 | 2016 |  | 2017 |  | 2018 |  | 2019 |  | 2020
Australia | 600000 |  | 505300 | r | 530000 |  | 470000 |  | 400000
Brazil | 21302 |  | 21000 | e | 21000 | e | 11695 | r | 7225
Chinae | 140000 |  | 140000 |  | 140000 |  | 140000 |  | 133000
India | 18437 |  | 30351 |  | 13951 |  | 18000 | e | 18000 | e
Indonesiae, 3 | 34800 |  | 29000 | r | 54000 | r | 73000 | r | 64000
Kenya | 39687 |  | 42217 |  | 36387 |  | 30350 | r | 31730
Madagascar | 15582 | r | 26040 | r | 22757 | r | 29473 | r | 26029
Malaysia | 653 |  | 1595 |  | 509 | r | 449 | r | 157
Mozambique | 215222 |  | 124022 |  | 202022 | r | 121768 | r | 104076
Nigeria | 1073 | r | 1799 | r | 120 | r | 8161 | r | 700 | e, 4
Russia5 | 7704 |  | 7200 |  | 7400 |  | 6300 | r | 2400 | e
Senegal | 52627 |  | 81749 |  | 64278 |  | 65000 | e | 60200
Sierra Leone | 1500 | e | 3000 |  | 11400 |  | 9000 | e | 6600
South Africa | 377430 |  | 361813 |  | 341308 | r | 324000 | r | 310000 | e
Sri Lanka | 628 | r | 1061 | r | 1500 | r, e | 2089 | r | 1600 | e, 6
Turkey | 500 |  | 1200 |  | 1950 | r | 1900 | r, e | --
Ukraine | 22200 |  | 26500 |  | 21614 |  | 17000 | e, 3 | 16000 | e, 3
United States | W |  | 100000 | 7 | 100000 | 7 | 100000 | 7 | <100,000 | 8
Vietname, 6 | 9500 |  | 5400 |  | 11000 |  | 6200 | r | 11000
Total | 1560000 | r | 1510000 | r | 1580000 | r | 1430000 | r | 1190000 | 9
eEstimated. rRevised. W Withheld to avoid disclosing company proprietary data. -- Zero.
1Table includes data available through June 15, 2023. All data are reported unless otherwise noted; totals may include estimated data. Totals and estimated data are rounded to no more than three significant digits; may not add to totals shown.
2In addition to the countries and (or) localities listed, others may have produced small amounts of zirconium mineral concentrates, but available information was inadequate to make reliable estimates of output.
3Based on exports of zirconium ore and concentrates.
4Estimated based on China’s imports of zirconium ore and concentrates.
5Production of baddeleyite concentrate averaging 96% zirconium oxide.
6Estimated based on global imports of zirconium ore and concentrates from the source country.
7Rounded to the nearest 100,000 metric tons to avoid disclosing company proprietary data.
8Reported as less than 100,000 metric tons to avoid disclosing company proprietary data.
9Excludes the United States.