## Text
Advance release
This report will be included in the USGS Minerals Yearbook 2021, volume I, Metals and Minerals Report
Copper in 2021
This workbook includes an embedded Word document and twenty-two tables (see tabs below).
This icon is linked to an embedded text document. Double-click on the icon to view the text document.
First posted | 2025-08-21
Correction posted
For more information on the USGS—the Federal source for science about the Earth, its natural and living resources, natural hazards, and the environment—visit https://www.usgs.gov or call 1–888–392–8545.
For an overview of USGS information products, including maps, imagery, and publications, visit https://store.usgs.gov/ or contact the store at 1–888–275–8747.
Any use of trade, firm, or product names is for descriptive purposes only and does not imply endorsement by the U.S. Government.
Although this information product, for the most part, is in the public domain, it also may contain copyrighted materials as noted in the text. Permission to reproduce copyrighted items must be secured from the copyright owner.

## T1
TABLE 1
SALIENT COPPER STATISTICS1
(Metric tons, copper content, unless otherwise specified)
|  | 2017 | 2018 | 2019 |  | 2020 |  | 2021
United States:
Mine production:
Copper ore concentrated, gross weight |  | 229000000 | 228000000 | 235000000 |  | 221000000 |  | 208000000
Average copper yield of concentrated copper ore | percent | 0.29 | 0.29 | 0.3 |  | 0.28 |  | 0.31
Recoverable copper:2
Arizona |  | 868000 | 801000 | 859000 |  | 880000 |  | 868000
Other States |  | 391000 | 421000 | 398000 |  | 321000 | r | 363000
Total |  | 1260000 | 1220000 | 1260000 |  | 1200000 |  | 1230000
Total value3 | millions | 7920 | 8050 | 7750 |  | 7600 |  | 11700
Smelter production:
Primary (from ore)4 |  | 470000 | 536000 | 464000 |  | 315000 | e, 5 | 360000 | e, 5
Byproduct sulfuric acid, sulfur content |  | 489000 | 586000 | 522000 |  | 508000 |  | 529000
Refinery production:
Primary:
Electrolytic |  | 482000 | 538000 | 457000 |  | 315000 | e, 5 | 360000 | e, 5
Electrowon |  | 557000 | 532000 | 527000 |  | 557000 | r | 562000
Total |  | 1040000 | 1070000 | 985000 |  | 872000 | r | 922000
Secondary (from scrap), electrolytic and fire-refined |  | 40100 | 41200 | 44400 |  | 43200 |  | 48900
Grand total, primary and secondary refinery |  | 1080000 | 1110000 | 1030000 |  | 916000 | r | 971000
Secondary production, refineries and manufacturers:6
Recovered from new (manufacturing) scrap |  | 702000 | 712000 | 700000 |  | 697000 |  | 683000
Recovered from old (post-consumer) scrap |  | 146000 | 141000 | 166000 |  | 161000 | r | 157000
Total |  | 847000 | 853000 | 866000 |  | 858000 |  | 840000
Copper sulfate production, gross weight |  | 18400 | 18200 | 17500 |  | 17500 | e | 17500 | e
Exports, refined7 |  | 94200 | 190000 | 125000 |  | 41200 |  | 47600
Imports for consumption, refined7 |  | 813000 | 778000 | 663000 |  | 676000 |  | 919000
Closing stocks, December 31:
Blister and anodes |  | 12600 | 9230 | 16400 |  | 9380 |  | 16100
Refined copper:
Refineries |  | 5840 | 3850 | 7010 |  | 3850 |  | 5440
Wire-rod mills |  | 27800 | 21800 | 20000 |  | 10700 |  | 11500
Brass mills |  | 7870 | 8210 | 7520 |  | 7850 |  | 9500
Other industry |  | 5360 | 7070 | 6200 |  | 6850 |  | 6200
Commodity Exchange Inc. (COMEX)8 |  | 191000 | 99600 | 34100 |  | 70200 |  | 63800
London Metal Exchange Ltd. (LME), U.S. warehouses8 |  | 27100 | 104000 | 35000 |  | 18300 |  | 20200
Total |  | 265000 | 244000 | 110000 |  | 118000 |  | 117000
Consumption:
Reported, refined copper |  | 1800000 | 1820000 | 1810000 |  | 1680000 | r | 1750000
Apparent, primary refined copper and copper from old scrap9 |  | 1860000 | 1820000 | 1820000 |  | 1660000 |  | 1950000
Price, annual average:8
U.S. producers cathode10 | cents per pound | 285.393 | 298.738 | 279.596 |  | 286.745 |  | 432.264
COMEX, high grade first position | do. | 280.425 | 292.568 | 272.267 |  | 279.948 |  | 424.306
LME, grade A cash | do. | 279.518 | 295.96 | 272.364 |  | 279.797 |  | 422.496
World, production:
Mine |  | 20100000 | 20600000 | 20400000 |  | 20600000 |  | 21200000
Smelter |  | 19500000 | 20100000 | 19800000 | r | 20800000 | r | 21300000
Refinery |  | 23900000 | 24400000 | 24400000 |  | 25000000 |  | 25300000
See footnotes at end of table.
TABLE 1—Continued
SALIENT COPPER STATISTICS1
eEstimated. rRevised. do. Ditto.
1Table includes data available through January 15, 2023. Data are rounded to no more than three significant digits, except prices; may not add to totals shown.
2Includes the recoverable copper content of concentrates (of copper and other metals), copper produced by solvent extraction and electrowinning, and copper recovered as precipitates.
3Calculated with the U.S. producers cathode price.
4May contain small quantities of copper from scrap.
5To avoid disclosing company proprietary data, production is an estimate based on information in public company reports and does not reflect actual output reported to the U.S. Geological Survey.
6Copper converted to refined metal, alloys, and other forms by refineries and manufacturers (brass mills, chemical plants, foundries, wire-rod mills, and other).
7Source: U.S. Census Bureau. Includes Harmonized Tariff Schedule (imports) and Schedule B (exports) codes 7403.11.0000, 7403.12.0000, 7403.13.0000, and 7403.19.0000.
8Source: S&P Global Platts Metals Week.
9Primary refined copper production plus copper recovered from old scrap plus refined imports for consumption minus refined exports, including adjustments for changes in refined stocks. Old scrap consists of copper items used by consumers.
10Sum of the annual average COMEX price and annual average New York dealers cathode premium; reflects the delivered spot price of copper to U.S. consumers by U.S. producers.

## T2
TABLE 2
LEADING COPPER-PRODUCING MINES IN THE UNITED STATES IN 2021, IN ORDER OF PUBLICLY AVAILABLE OUTPUT1, 2
Capacity3
(thousand
Rank | Mine | County and State | Operator | Source of copper | metric tons)
1 | Morenci | Greenlee, AZ | Freeport-McMoRan Inc. | Copper-molybdenum ore, concentrated and leached | 590
2 | Bingham Canyon | Salt Lake, UT | Rio Tinto Kennecott4 | Copper-molybdenum ore, concentrated | 230
3 | Safford | Graham, AZ | Freeport-McMoRan Inc. | Copper ore, leached | 140
4 | Sierrita | Pima, AZ | do. | Copper-molybdenum ore, concentrated and leached | 110
5 | Bagdad | Yavapai, AZ | do. | do. | 110
6 | Pinto Valley | Gila, AZ | Capstone Mining Corp. | do. | 75
7 | Chino | Grant, NM | Freeport-McMoRan Inc. | Copper ore, concentrated and leached | 140
8 | Mission | Pima, AZ | ASARCO LLC5 | Copper ore, concentrated | 65
9 | Robinson | White Pine, NV | Robinson Nevada Mining Co.6 | Copper-molybdenum ore, concentrated | 65
10 | Ray | Pinal, AZ | ASARCO LLC5 | Copper ore, concentrated and leached | 135
11 | Tyrone | Grant, NM | Freeport-McMoRan Inc. | Copper ore, leached | 45
12 | Silver Bell | Pima, AZ | ASARCO LLC5 | do. | 25
13 | Eagle | Marquette, MI | Lundin Mining Corp. | Nickel-copper ore, concentrated | 20
14 | Phoenix | Lander, NV | Nevada Gold Mines LLC7 | Gold-copper ore, concentrated and leached | 20 | e
15 | Miami | Gila, AZ | Freeport-McMoRan Inc. | Copper ore, leached | 90
16 | Carlota | do. | Carlota Copper Co.6 | do. | 35 | e
(8) | Continental | Silver Bow, MT | Montana Resources LLP | Copper-molybdenum ore, concentrated | (8)
eEstimated. do. Ditto.
1Table includes data available through January 15, 2023.
2The mines listed accounted for more than 99% of U.S. mine production of copper in 2021.
3For copper produced from concentrates, capacity is calculated based on the material handling capacity of the mill and the copper content of ore reserves. For copper produced by solvent extraction and electrowinning, capacity is the reported design capacity of the tankhouse.
4Wholly owned subsidiary of Rio Tinto Group.
5Wholly owned subsidiary of Grupo México, S.A.B. de C.V.
6Wholly owned subsidiary of KGHM International Ltd., which was a wholly owned subsidiary of KGHM Polska Miedź S.A.
7A joint venture of Barrick Gold Corp. (61.5%) and Newmont Corp. (38.5%). The mine was operated by Barrick.
8The rank order and capacity are not shown because public data were not available.

## T3
TABLE 3
MINE PRODUCTION OF COPPER-BEARING ORES AND RECOVERABLE COPPER CONTENT OF ORES PRODUCED IN THE UNITED STATES1
(Metric tons)
| 2020 |  |  |  | 2021
Source and treatment process | Gross weight |  | Recoverable copper |  | Gross weight | Recoverable copper
Copper ore:
Concentrated | 221000000 |  | 610000 | r | 208000000 | 638000
Leached | NA |  | 557000 | r | NA | 562000
Total | NA |  | 1170000 |  | NA | 1200000
Copper precipitates, leached from tailings, dumps, and in-place material | NA |  | W |  | NA | W
Other copper-bearing ores, concentrated2 | 11200000 | r | 33500 |  | 10600000 | 32400
Grand total | XX |  | 1200000 |  | XX | 1230000
rRevised. NA Not available. W Withheld to avoid disclosing company proprietary data; included with “Other copper-bearing ores, concentrated.” XX Not applicable.
1Table includes data available through January 15, 2023. Data are rounded to no more than three significant digits; may not add to totals shown.
2Includes gold ore, lead ore, and nickel ore.

## T4
TABLE 4
CONSUMPTION OF COPPER AND BRASS MATERIALS IN THE UNITED STATES1
(Metric tons, gross weight)
[5 empty] | Foundries, |  | Smelters,
[5 empty] | chemical plants, |  | refiners,
Item | Brass mills |  | Wire-rod mills |  | miscellaneous users |  | ingot makers | Total
2020:
Copper scrap | 649000 |  | 119000 | r | 45500 |  | 112000 | 926000
Refined copper | 413000 | r | 1230000 | r | 34200 | r | 8880 | 1680000 | r
Hardeners and master alloys | W |  | -- |  | 886 | r | -- | 886 | r
Brass ingots | -- |  | -- |  | 51100 |  | -- | 51100
Slab zinc | W |  | -- |  | 32300 | r | W | 49700 | r
2021:
Copper scrap | 656000 |  | 98400 |  | 46900 |  | 103000 | 905000
Refined copper | 415000 |  | 1290000 |  | 34500 |  | 8540 | 1750000
Hardeners and master alloys | W |  | -- |  | 1010 |  | -- | 1010
Brass ingots | -- |  | -- |  | 55500 |  | -- | 55500
Slab zinc | W |  | -- |  | 25100 |  | W | 45800
rRevised. W Withheld to avoid disclosing company proprietary data; included with “Slab zinc” under “Total.” -- Zero.
1Table includes data available through January 15, 2023. Data are rounded to no more than three significant digits; may not add to totals shown.

## T5
TABLE 5
CONSUMPTION OF REFINED COPPER SHAPES IN THE UNITED STATES1
(Metric tons)
|  |  | Ingots and |  | Cakes and |  | Wirebar, billets,
Class of consumer | Cathodes |  | ingot bars |  | slabs |  | other |  | Total
2020:
Wire-rod mills | 1230000 | r | -- |  | -- |  | (2) |  | 1230000 | r
Brass mills | 317000 |  | W |  | 43600 | r | 52400 | r | 413000 | r
Chemical plantse | W |  | -- |  | -- |  | 240 |  | 240
Ingot makers | W |  | W |  | -- |  | 8880 |  | 8880
Foundries | W |  | 2400 | r | -- |  | 16700 | r | 19100 | r
Miscellaneous3 | W |  | W |  | -- |  | 14900 | r | 14900 | r
Total | 1540000 | r | 2400 | r | 43600 | r | 93100 | r | 1680000 | r
2021:
Wire-rod mills | 1290000 |  | -- |  | -- |  | (2) |  | 1290000
Brass mills | 320000 |  | W |  | 43700 |  | 51600 |  | 415000
Chemical plantse | W |  | -- |  | -- |  | 240 |  | 240
Ingot makers | W |  | W |  | -- |  | 8540 |  | 8540
Foundries | W |  | 2490 |  | -- |  | 16700 |  | 19200
Miscellaneous3 | W |  | W |  | -- |  | 15100 |  | 15100
Total | 1610000 |  | 2490 |  | 43700 |  | 92200 |  | 1750000
eEstimated. rRevised. W Withheld to avoid disclosing company proprietary data; included with “Wirebar, billets, other.” -- Zero.
1Table includes data available through January 15, 2023. Data are rounded to no more than three significant digits; may not add to totals shown.
2Withheld to avoid disclosing company proprietary data; included with “Cathodes.”
3Includes consumers of copper powder and copper shot, iron and steel plants, and other manufacturers.

## T6
TABLE 6
COPPER RECOVERED FROM SCRAP PROCESSED IN THE UNITED STATES1
(Metric tons)
| 2020 |  | 2021
Kind of scrap:
New:
Copper-base | 665000 |  | 647000
Aluminum-base | 32000 |  | 35600
Nickel-basee | 20 |  | 20
Total | 697000 |  | 683000
Old:
Copper-base | 138000 |  | 136000
Aluminum-base | 22700 | r | 20300
Nickel- and zinc-base | 70 |  | 68
Total | 161000 | r | 157000
Grand total, new and old scrap | 858000 |  | 840000
Form of recovery:
As unalloyed copper | 43200 |  | 48900
In brass and bronze | 758000 |  | 733000
In aluminum alloys | 54700 | r | 55900
In alloy iron and steel and other alloys | 88 |  | 86
In chemical compoundse | 1800 |  | 1800
Total | 858000 |  | 840000
eEstimated. rRevised.
1Table includes data available through January 15, 2023. Data are rounded to no more than three significant digits; may not add to totals shown.

## T7
TABLE 7
COPPER RECOVERED AS REFINED COPPER AND IN ALLOYS AND OTHER FORMS
FROM PURCHASED COPPER-BASE SCRAP IN THE UNITED STATES1
(Metric tons)
| From new scrap2 |  |  |  | From old scrap2 |  | Total
Type of operation | 2020 |  | 2021 |  | 2020 | 2021 | 2020 | 2021
Ingot makers | 4730 |  | 4200 |  | 46900 | 35300 | 51600 | 39500
Refineries3 | 20100 | e | 20100 | e | 23100 | 28800 | 43200 | 48900
Brass and wire-rod mills | 631000 |  | 614000 |  | 38100 | 41100 | 670000 | 655000
Foundries and miscellaneous manufacturers | 9150 |  | 8880 |  | 29600 | 31100 | 38800 | 40000
Total | 665000 |  | 647000 |  | 138000 | 136000 | 803000 | 784000
eEstimated.
1Table includes data available through January 15, 2023. Data are rounded to no more than three significant digits; may not add to totals shown.
2New scrap refers to material generated during the manufacturing process. Old scrap consists of copper items used by consumers.
3Electrolytically refined and fire refined from scrap based on source of material at smelter or refinery level.

## T8
TABLE 8
PRODUCTION OF SECONDARY COPPER AND COPPER-ALLOY PRODUCTS
IN THE UNITED STATES1
(Metric tons, gross weight)
Item produced from scrap | 2020 | 2021
Unalloyed copper products2 | 43200 | 48900
Alloyed copper products:
Brass and bronze ingots:
Tin bronzes | 3750 | 3510
Leaded red brass and semi-red brass | 36200 | 29400
High leaded tin bronze | 9310 | 7160
Yellow brass | 1210 | 1060
Manganese bronze | 7010 | 6090
Aluminum bronze | 3870 | 3510
Nickel silver | 918 | 761
Silicon bronze and brass | 3090 | 2390
Copper-base hardeners and master alloys | 4500 | 4160
Miscellaneous | 7050 | 4400
Total | 76900 | 62500
Brass mill and wire-rod mill products | 755000 | 739000
Brass and bronze castings | 33700 | 33100
Copper in chemical productse | 1800 | 1800
Grand total | 910000 | 885000
eEstimated.
1Table includes data available through January 15, 2023. Data are rounded to no more than three significant digits; may not add to totals shown.
2Includes electrolytically refined copper, fire-refined copper, and copper castings.

## T9
TABLE 9
ESTIMATED COMPOSITION OF SECONDARY COPPER-ALLOY PRODUCTION IN THE UNITED STATES1
(Metric tons)
| Copper | Tin | Lead | Zinc | Nickel | Aluminum | Total
Brass and bronze ingots:
2020 | 65100 | 2320 | 3170 | 6150 | 150 | 13 | 76900
2021 | 52900 | 1840 | 2700 | 4920 | 100 | 12 | 62500
Brass mill and wire-rod mill products:
2020 | 670000 | 462 | 1670 | 81700 | 1140 | 15 | 755000
2021 | 656000 | 450 | 1640 | 80000 | 1120 | 15 | 739000
Brass and bronze castings:
2020 | 32700 | 137 | 145 | 642 | 47 | 27 | 33700
2021 | 32100 | 130 | 140 | 630 | 46 | 26 | 33100
1Table includes data available through January 15, 2023. Data are rounded to no more than three significant digits; may not add to totals shown.

## T10
TABLE 10
CONSUMPTION AND YEAREND STOCKS OF COPPER-BASE SCRAP IN THE UNITED STATES1
(Metric tons, gross weight)
| 2020 |  | 2021
Scrap type and processor | Consumption | Stocks | Consumption | Stocks
Unalloyed scrap:
No. 1 wire and heavy:
Smelters, refiners, and ingot makers | 12400 | W | 8380 | W
Brass and wire-rod mills | 400000 | (2) | 389000 | (2)
Foundries and miscellaneous manufacturers | 20500 | (2) | 25600 | (2)
No. 2 mixed heavy and light:
Smelters, refiners, and ingot makers | 49400 | W | 56000 | W
Brass and wire-rod mills | 99900 | (2) | 96100 | (2)
Foundries and miscellaneous manufacturers | 13700 | (2) | 16200 | (2)
Total unalloyed scrap:
Smelters, refiners, and ingot makers | 61800 | 49300 | 64400 | 23200
Brass and wire-rod mills | 500000 | 986 | 485000 | 919
Foundries and miscellaneous manufacturers | 34200 | 2260 | 41800 | 605
Alloyed scrap:
Red brass:3
Smelters, refiners, and ingot makers | 11300 | 2750 | 12600 | 1390
Brass mills | W | (2) | W | (2)
Foundries and miscellaneous manufacturers | W | (2) | W | (2)
Leaded yellow brass:
Smelters, refiners, and ingot makers | 4700 | 596 | 3830 | 562
Brass mills | W | (2) | W | (2)
Foundries and miscellaneous manufacturers | W | (2) | W | (2)
Yellow and low brass, all plants | 71400 | 725 | 77600 | 625
Cartridge cases and brass, all plants | W | (2) | W | (2)
Auto radiators:
Smelters, refiners, and ingot makers | 13200 | 600 | 10500 | 801
Foundries and miscellaneous manufacturers | W | (2) | W | (2)
Bronzes:
Smelters, refiners, and ingot makers | 8530 | 1230 | 4320 | 766
Brass mills and miscellaneous manufacturers | W | (2) | W | (2)
Nickel-copper alloys, all plants | 10300 | 296 | 9840 | 409
Low grade and residues; smelters, refiners,
miscellaneous manufacturers | W | 470 | W | 471
Other alloy scrap:4
Smelters, refiners, and ingot makers | 1350 | W | W | W
Brass mills and miscellaneous manufacturers | W | (2) | W | (2)
Total alloyed scrap:
Smelters, refiners, and ingot makers | 50600 | 3710 | 38700 | 6790
Brass mills | 269000 | 564 | 270000 | 525
Foundries and miscellaneous manufacturers | 11400 | 1010 | 5130 | 1070
Grand total, scrap:
Smelters, refiners, and ingot makers | 112000 | 53000 | 103000 | 30000
Brass and wire-rod mills | 768000 | 1550 | 755000 | 1440
Foundries and miscellaneous manufacturers | 45600 | 3280 | 46900 | 1670
W Withheld to avoid disclosing company proprietary data; included in “Total unalloyed scrap,” “Total alloyed scrap,” and grand totals.
1Table includes data available through January 15, 2023. Data are rounded to no more than three significant digits; may not add to totals shown.
2Individual breakdown was not available; included in “Total unalloyed scrap,” “Total alloyed scrap,” and grand totals.
3Includes cocks and faucets, commercial bronze, composition turnings, gilding metal, railroad car boxes, and silicon bronze.
4Includes aluminum bronze, beryllium copper, and refinery brass.

## T11
TABLE 11
CONSUMPTION OF PURCHASED COPPER-BASE SCRAP IN THE UNITED STATES1
(Metric tons, gross weight)
| New scrap2 |  |  |  | Old scrap2 |  | Total
Type of operation | 2020 |  | 2021 |  | 2020 | 2021 | 2020 | 2021
Ingot makers | 12600 |  | 11200 |  | 55200 | 41400 | 67800 | 52600
Smelters and refineries | 20800 | e | 20800 | e | 23800 | 29700 | 44600 | 50500
Brass and wire-rod mills3 | 729000 |  | 711000 |  | 39900 | 43200 | 768000 | 755000
Foundries and miscellaneous manufacturers | 10800 |  | 10500 |  | 34800 | 36500 | 45500 | 46900
Total | 773000 |  | 754000 |  | 154000 | 151000 | 926000 | 905000
eEstimated.
1Table includes data available through January 15, 2023. Data are rounded to no more than three significant digits; may not add to totals shown.
2New scrap refers to material generated during the manufacturing process. Old scrap consists of copper items used by consumers.
3Consumption at brass and wire-rod mills assumed equal to receipts.

## T12
TABLE 12
FOUNDRIES AND MISCELLANEOUS MANUFACTURERS CONSUMPTION OF BRASS
INGOT, REFINED COPPER, AND COPPER SCRAP IN THE UNITED STATES1
(Metric tons, gross weight)
Ingot type or material consumed | 2020 |  | 2021
Brass ingot:
Tin bronzes | 3680 |  | 3850
Leaded red brass and semi-red brass | 19100 |  | 19300
Yellow, leaded, low brass2 | 9090 |  | 12000
Manganese bronze | 2620 |  | 3000
Nickel silver3 | 8800 |  | 9530
Aluminum bronze | 3900 |  | 4020
Hardeners and master alloys4 | 886 | r | 1010
Lead free alloyse, 5 | 3880 |  | 3880
Total | 52000 | r | 56500
Refined copper | 34200 | r | 34500
Copper scrap | 45500 |  | 46900
eEstimated. rRevised.
1Table includes data available through January 15, 2023. Data are rounded to no more than three significant digits; may not add to totals shown.
2Includes brass and silicon bronze.
3Includes brass, copper nickel, and nickel bronze.
4Includes special alloys.
5Includes copper-bismuth and copper-bismuth-selenium alloys.

## T13
TABLE 13
AVERAGE BUYING PRICES FOR COPPER SCRAP IN THE UNITED STATES1
(Cents per pound)
Dealers
| Brass mills | Refiners | No. 2 | Red brass turnings
Year | no. 1 scrap | no. 2 scrap | scrap | and borings
2020 | 268.76 | 243.47 | 201.72 | 130.67
2021 | 408.14 | 369.04 | 314.79 | 212.63
1Table includes data available through January 15, 2023.
Source: Fastmarkets-AMM.

## T14
TABLE 14
U.S. EXPORTS OF UNMANUFACTURED COPPER (COPPER CONTENT), BY COUNTRY OR LOCALITY1
| Ore and concentrates2 |  | Matte, ash, and precipitates3 |  |  | Blister and anodes4 |  | Refined5 |  |  | Unalloyed copper scrap6 |  | Total
| Quantity | Value7 | Quantity | Value7 |  | Quantity | Value7 | Quantity | Value7 |  | Quantity | Value7 | Quantity |  | Value7
Country or locality | (metric tons) | (thousands) | (metric tons) | (thousands) |  | (metric tons) | (thousands) | (metric tons) | (thousands) |  | (metric tons) | (thousands) | (metric tons) |  | (thousands)
2020 | 383000 | 2040000 | 25900 | 50400 | r | 6210 | 33600 | 41200 | 265000 | r | 396000 | 1950000 | 853000 | r | 4330000
2021:
Austria | -- | -- | -- | -- |  | (8) | 3 | -- | -- |  | 1250 | 8500 | 1250 |  | 8500
Belgium | 246 | 1490 | 6120 | 12900 |  | 1490 | 3700 | -- | -- |  | 20700 | 154000 | 28600 |  | 172000
Canada | 39500 | 338000 | 16200 | 28100 |  | 18800 | 56600 | 24700 | 227000 |  | 61000 | 494000 | 160000 |  | 1140000
Chile | -- | -- | -- | -- |  | 2 | 21 | (8) | 3 |  | 2380 | 21400 | 2380 |  | 21400
China | 65600 | 561000 | 548 | 810 |  | 171 | 1470 | 3190 | 7760 |  | 195000 | 1330000 | 264000 |  | 1910000
Finland | 783 | 6660 | -- | -- |  | -- | -- | -- | -- |  | 103 | 910 | 886 |  | 7570
Germany | 784 | 6660 | 430 | 1090 |  | 190 | 1780 | 20 | 173 |  | 19100 | 121000 | 20600 |  | 130000
Greece | -- | -- | -- | -- |  | -- | -- | -- | -- |  | 15000 | 125000 | 15000 |  | 125000
Hong Kong | 2 | 10 | 44 | 63 |  | 310 | 1390 | 9 | 157 |  | 23100 | 124000 | 23400 |  | 126000
India | -- | -- | 30 | 178 |  | 433 | 2540 | -- | -- |  | 12800 | 48500 | 13200 |  | 51200
Indonesia | -- | -- | -- | -- |  | 60 | 603 | -- | -- |  | 747 | 1360 | 807 |  | 1970
Japan | 6350 | 60500 | 760 | 352 |  | 17 | 164 | 11 | 253 |  | 19900 | 151000 | 27100 |  | 212000
Korea, Republic of | 2370 | 18500 | 171 | 686 |  | 1320 | 11800 | 30 | 190 |  | 47200 | 338000 | 51100 |  | 369000
Malaysia | 5 | 33 | 47 | 102 |  | 188 | 1470 | 13 | 91 |  | 63900 | 253000 | 64200 |  | 255000
Mexico | 228000 | 1620000 | 33 | 106 |  | 258 | 995 | 19100 | 178000 |  | 3590 | 31500 | 251000 |  | 1830000
Netherlands | 13 | 95 | 58 | 131 |  | 44 | 432 | 1 | 8 |  | 2950 | 20400 | 3070 |  | 21000
Philippines | 2350 | 22500 | 1 | 13 |  | 39 | 209 | -- | -- |  | 657 | 4240 | 3050 |  | 27000
Poland | -- | -- | -- | -- |  | 2 | 4 | 2 | 4 |  | 11300 | 94200 | 11400 |  | 94200
Russia | -- | -- | -- | -- |  | -- | -- | -- | -- |  | 1410 | 9150 | 1410 |  | 9150
Slovakia | -- | -- | 1450 | 8010 |  | -- | -- | -- | -- |  | 1850 | 9260 | 3300 |  | 17300
Spain | -- | -- | 1130 | 1170 |  | 20 | 182 | (8) | 63 |  | 2960 | 22100 | 4110 |  | 23500
Sweden | -- | -- | -- | -- |  | 72 | 164 | 1 | 8 |  | 1080 | 5700 | 1150 |  | 5870
Taiwan | 1490 | 13100 | 19 | 71 |  | 291 | 1390 | 282 | 1900 |  | 13800 | 101000 | 15900 |  | 117000
Thailand | -- | -- | -- | -- |  | 26 | 246 | -- | -- |  | 9750 | 41000 | 9770 |  | 41300
Turkey | -- | -- | -- | -- |  | 20 | 208 | 42 | 385 |  | 709 | 5270 | 771 |  | 5870
United Arab Emirates | -- | -- | -- | -- |  | -- | -- | 1 | 4 |  | 1770 | 7050 | 1770 |  | 7060
Vietnam | -- | -- | -- | -- |  | -- | -- | 2 | 15 |  | 1070 | 7170 | 1070 |  | 7190
Other | 280 | 1870 | 449 | 632 |  | 635 | 3620 | 130 | 1920 |  | 3630 | 26200 | 5120 |  | 34200
Total | 347000 | 2650000 | 27500 | 54300 |  | 24400 | 89000 | 47600 | 418000 |  | 539000 | 3560000 | 986000 |  | 6770000
rRevised. -- Zero.
1Table includes data available through November 15, 2022. Data are rounded to no more than three significant digits; may not add to totals shown.
2Schedule B of the United States code 2603.00.0010. Includes copper ore and concentrates only; excludes copper contained in ore and concentrates of other metals.
3Schedule B codes 2620.30.0000, 7401.00.0010, and 7401.00.0050. Includes copper matte, ash, and precipitates only; excludes the copper content of mattes and ashes of other metals.
4Schedule B code 7402.00.0000.
5Schedule B codes 7403.11.0000, 7403.12.0000, 7403.13.0000, and 7403.19.0000.
6Schedule B codes 7404.00.0010, 7404.00.0015, 7404.00.0025, and 7404.00.0030.
7Free alongside ship value.
8Less than ½ unit.
Source: U.S. Census Bureau.

## T15
TABLE 15
U.S. EXPORTS OF REFINED COPPER SEMIMANUFACTURES AND COPPER SULFATE, BY COUNTRY OR LOCALITY1, 2
| Pipes and tubing3 |  | Plates, sheets, foil, bars4 |  | Bare wire, including wire rod5 |  | Wire and cable, stranded6 |  | Copper sulfate (gross weight)7
| Quantity | Value8 | Quantity | Value8 | Quantity | Value8 | Quantity | Value8 | Quantity | Value8
Country or locality | (metric tons) | (thousands) | (metric tons) | (thousands) | (metric tons) | (thousands) | (metric tons) | (thousands) | (metric tons) | (thousands)
2020 | 12800 | 109000 | 23900 | 239000 | 125000 | 838000 | 26200 | 222000 | 8160 | 56100
2021:
Bahrain | 63 | 731 | 1 | 10 | (9) | 3 | 4 | 132 | 3 | 17
Canada | 2280 | 28800 | 6030 | 69900 | 42600 | 425000 | 12400 | 140000 | 2440 | 6430
China | 673 | 3050 | 1030 | 18600 | 183 | 1970 | 226 | 6070 | 505 | 6830
Dominican Republic | 31 | 408 | 4 | 63 | 67 | 222 | 154 | 2380 | 177 | 557
Germany | 132 | 690 | 774 | 10700 | 18 | 473 | 17 | 1020 | 152 | 535
Guatemala | 81 | 784 | 2 | 22 | 3 | 41 | 39 | 457 | -- | --
Hong Kong | (9) | 15 | 1250 | 34000 | 651 | 1960 | 13 | 722 | 13 | 40
India | 6 | 132 | 54 | 600 | 83 | 774 | 13 | 414 | 18 | 74
Ireland | (9) | 13 | 36 | 336 | 4 | 32 | -- | -- | 1210 | 10500
Israel | (9) | 7 | 16 | 213 | 10 | 79 | 90 | 1630 | 959 | 2890
Japan | 33 | 213 | 549 | 18500 | 58 | 763 | 25 | 680 | 37 | 308
Jordan | 193 | 2310 | -- | -- | -- | -- | 1 | 19 | -- | --
Korea, Republic of | 26 | 366 | 342 | 5960 | 388 | 3980 | 57 | 1190 | 1630 | 14700
Malaysia | 30 | 624 | 491 | 6090 | 59 | 204 | 25 | 494 | 215 | 367
Mexico | 7700 | 84800 | 15600 | 159000 | 106000 | 976000 | 17000 | 153000 | 4 | 16
Oman | 134 | 1520 | -- | -- | (9) | 11 | -- | -- | -- | --
Pakistan | 57 | 717 | -- | -- | -- | -- | -- | -- | -- | --
Qatar | 99 | 992 | 2 | 18 | 19 | 67 | -- | -- | -- | --
Saudi Arabia | 4880 | 57400 | 164 | 2300 | -- | -- | 160 | 1040 | -- | --
Singapore | 147 | 703 | 360 | 4360 | 404 | 4160 | 6 | 165 | 30 | 1070
Taiwan | 15 | 179 | 544 | 11000 | 10 | 137 | 23 | 558 | 1170 | 18500
Thailand | 4 | 41 | 1190 | 13600 | 4 | 40 | 135 | 294 | (9) | 3
United Arab Emirates | 1530 | 18800 | 3 | 27 | (9) | 12 | 3 | 75 | -- | --
United Kingdom | 51 | 623 | 192 | 3680 | 28 | 217 | 124 | 2200 | (9) | 6
Other | 379 | 4210 | 468 | 7590 | 415 | 4430 | 235 | 4850 | 105 | 1100
Total | 18500 | 208000 | 29100 | 366000 | 151000 | 1420000 | 30800 | 317000 | 8680 | 64000
-- Zero.
1Table includes data available through November 15, 2022. Data are rounded to no more than three significant digits; may not add to totals shown.
2Copper-alloy products are excluded from exports of copper semimanufactures (pipes and tubing; plates, sheets, foil, and bars; bare wire; and stranded wire and cable).
3Includes all products listed under the Schedule B of the United States heading 7411.10 (tubes and pipes of refined copper), whether or not seamless.
4Includes all products listed under the Schedule B headings 7407.10 (bars, rods, and profiles of refined copper); 7409.11 and 7409.19 (plates, sheets, and strip of refined copper), whether or not coiled; and 7410.11 (foil of refined copper, not backed).
5Includes all products listed under the Schedule B headings 7408.11 and 7408.19 (wire of refined copper), regardless of the maximum cross-sectional dimension. Exports of wire rod (wire with a maximum cross-sectional dimension of more than 6 millimeters) were 118,000 metric tons (t) valued at $783 million in 2020 and 144,000 t valued at $1.35 billion in 2021.
6Includes all products listed under the Schedule B heading 7413 (stranded wire and cables of refined copper, not electrically insulated), excluding those with fittings or made into articles.
7Schedule B code 2833.25.0000.
8Free alongside ship value.
9Less than ½ unit.
Source: U.S. Census Bureau.

## T16
TABLE 16
U.S. IMPORTS FOR CONSUMPTION OF UNMANUFACTURED COPPER (COPPER CONTENT), BY COUNTRY OR LOCALITY1
| Ore and concentrates2 |  | Matte, ash, and precipitates3 |  | Blister and anodes4 |  |  | Refined5 |  | Unalloyed copper scrap6 |  | Total
| Quantity | Value7 | Quantity | Value7 | Quantity |  | Value7 | Quantity | Value7 | Quantity | Value7 | Quantity | Value7
Country or locality | (metric tons) | (thousands) | (metric tons) | (thousands) | (metric tons) |  | (thousands) | (metric tons) | (thousands) | (metric tons) | (thousands) | (metric tons) | (thousands)
2020 | 2170 | 8140 | 1060 | 4650 | 281 | r | 2040 | 676000 | 4100000 | 27600 | 122000 | 707000 | 4240000 | r
2021:
Belgium | -- | -- | 236 | 608 | -- |  | -- | 29 | 176 | -- | -- | 265 | 784
Bolivia | -- | -- | -- | -- | -- |  | -- | 763 | 6540 | 114 | 491 | 877 | 7040
Brazil | -- | -- | -- | -- | -- |  | -- | 5720 | 50800 | 15 | 64 | 5740 | 50900
Canada | 11000 | 84600 | 651 | 3670 | (8) |  | 3 | 141000 | 1300000 | 19900 | 109000 | 173000 | 1490000
Chile | -- | -- | -- | -- | -- |  | -- | 613000 | 5700000 | -- | -- | 613000 | 5700000
China | -- | -- | -- | -- | -- |  | -- | 654 | 4530 | 54 | 135 | 708 | 4670
Colombia | -- | -- | -- | -- | -- |  | -- | -- | -- | 174 | 1110 | 174 | 1110
Congo (Kinshasa) | -- | -- | -- | -- | -- |  | -- | 22200 | 217000 | -- | -- | 22200 | 217000
Costa Rica | -- | -- | -- | -- | -- |  | -- | -- | -- | 729 | 4470 | 729 | 4470
Dominican Republic | -- | -- | -- | -- | -- |  | -- | -- | -- | 1550 | 8520 | 1550 | 8520
Ecuador | -- | -- | -- | -- | -- |  | -- | -- | -- | 88 | 438 | 88 | 438
Finland | -- | -- | -- | -- | 371 |  | 2230 | 35 | 316 | -- | -- | 406 | 2540
Germany | -- | -- | 155 | 1390 | (8) |  | 59 | 2150 | 22800 | 210 | 165 | 2510 | 24400
Honduras | -- | -- | -- | -- | -- |  | -- | -- | -- | 75 | 476 | 75 | 476
Japan | 1 | 11 | 483 | 1200 | 1 |  | 46 | 1440 | 13400 | 5 | 32 | 1930 | 14700
Mexico | -- | -- | 8 | 74 | (8) |  | 30 | 87300 | 803000 | 12600 | 57900 | 100000 | 861000
Netherlands | 10 | 16 | 21 | 102 | (8) |  | 26 | -- | -- | 2 | 15 | 33 | 159
Panama | -- | -- | -- | -- | -- |  | -- | -- | -- | 1040 | 5860 | 1040 | 5860
Peru | -- | -- | -- | -- | -- |  | -- | 28500 | 264000 | 19 | 90 | 28500 | 264000
Russia | -- | -- | -- | -- | -- |  | -- | 3900 | 36100 | -- | -- | 3900 | 36100
Singapore | -- | -- | -- | -- | (8) |  | 16 | 10 | 60 | 52 | 248 | 62 | 324
South Africa | -- | -- | -- | -- | -- |  | -- | 277 | 2580 | -- | -- | 277 | 2580
Suriname | -- | -- | -- | -- | -- |  | -- | -- | -- | 254 | 1920 | 254 | 1920
United Kingdom | -- | -- | (8) | 5 | 10 |  | 412 | 13 | 246 | (8) | 10 | 23 | 673
Uruguay | -- | -- | -- | -- | -- |  | -- | -- | -- | 481 | 3700 | 481 | 3700
Vietnam | -- | -- | -- | -- | -- |  | -- | (8) | 10 | 114 | 710 | 114 | 720
Zambia | -- | -- | -- | -- | -- |  | -- | 11400 | 113000 | -- | -- | 11400 | 113000
Other | (8) | 11 | 28 | 89 | 1 |  | 106 | 132 | 4430 | 178 | 828 | 339 | 5460
Total | 11000 | 84600 | 1580 | 7140 | 384 |  | 2920 | 919000 | 8530000 | 37700 | 196000 | 970000 | 8820000
rRevised. -- Zero.
1Table includes data available through November 15, 2022. Data are rounded to no more than three significant digits; may not add to totals shown.
2Harmonized Tariff Schedule of the United States (HTS) code 2603.00.0010. Includes copper ore and concentrates only; excludes copper contained in ore and concentrates of other metals.
3HTS codes 2620.30.0010 and 7401.00.0000. Includes copper matte, ash, and precipitates only; excludes the copper content of mattes and ashes of other metals.
4HTS code 7402.00.0000.
5HTS codes 7403.11.0000, 7403.12.0000, 7403.13.0000, and 7403.19.0000.
6HTS codes 7404.00.3020 and 7404.00.6020.
7U.S. Customs value.
8Less than ½ unit.
Source: U.S. Census Bureau.

## T17
TABLE 17
U.S. IMPORTS FOR CONSUMPTION OF REFINED COPPER SEMIMANUFACTURES AND COPPER SULFATE, BY COUNTRY OR LOCALITY1, 2
| Pipes and tubing3 |  |  |  | Plates, sheets, foil, bars4 |  | Bare wire, including wire rod5 |  | Wire and cable, stranded6 |  | Copper sulfate (gross weight)7
| Quantity |  | Value8 |  | Quantity | Value8 | Quantity | Value8 | Quantity | Value8 | Quantity | Value8
Country or locality | (metric tons) |  | (thousands) |  | (metric tons) | (thousands) | (metric tons) | (thousands) | (metric tons) | (thousands) | (metric tons) | (thousands)
2020 | 76100 | r | 591000 | r | 53300 | 491000 | 169000 | 1110000 | 3560 | 28100 | 49800 | 95300
2021:
Austria | 712 |  | 7500 |  | 136 | 1640 | 1 | 65 | 1 | 27 | -- | --
Bahrain | 5200 |  | 52500 |  | -- | -- | -- | -- | -- | -- | -- | --
Brazil | 1170 |  | 11900 |  | 2740 | 27900 | 5 | 46 | -- | -- | 443 | 1190
Bulgaria | -- |  | -- |  | 1740 | 17400 | -- | -- | -- | -- | -- | --
Canada | 13600 |  | 200000 |  | 342 | 2950 | 186000 | 1660000 | 199 | 2420 | 2330 | 6050
Chile | -- |  | -- |  | -- | -- | 105 | 1050 | -- | -- | 876 | 2100
China | 529 |  | 5520 |  | 1070 | 15200 | 430 | 5130 | 38 | 674 | 36 | 161
Finland | 432 |  | 6230 |  | 4720 | 51000 | 666 | 7160 | -- | -- | -- | --
France | 20 |  | 155 |  | 1320 | 15500 | 197 | 6440 | 26 | 697 | 15 | 47
Germany | 2160 |  | 27100 |  | 20100 | 222000 | 1790 | 21800 | 48 | 1420 | 16 | 171
Greece | 2870 |  | 28400 |  | 130 | 894 | -- | -- | -- | -- | -- | --
India | 1190 |  | 12600 |  | 463 | 4150 | 29 | 324 | 61 | 962 | 131 | 248
Italy | 1900 |  | 24400 |  | 1370 | 14100 | 8 | 107 | 1 | 24 | -- | --
Japan | 3 |  | 96 |  | 5950 | 96100 | 330 | 5100 | 10 | 432 | 529 | 587
Korea, Republic of | 18600 |  | 188000 |  | 3060 | 43200 | 5090 | 49800 | 6 | 77 | -- | --
Malaysia | 2450 |  | 24100 |  | 2 | 178 | -- | -- | -- | -- | -- | --
Mexico | 6890 |  | 76600 |  | 3100 | 32400 | 6350 | 61700 | 932 | 9410 | 28900 | 80400
Netherlands | 32 |  | 674 |  | 2710 | 29100 | 2 | 25 | 2 | 119 | -- | --
Peru | -- |  | -- |  | 12200 | 126000 | 2770 | 26100 | -- | -- | 1560 | 4080
Russia | -- |  | -- |  | -- | -- | 7530 | 70900 | -- | -- | 7030 | 18200
Taiwan | 122 |  | 1430 |  | 2570 | 35500 | 213 | 3000 | 1 | 98 | 1360 | 3540
Thailand | 17700 |  | 177000 |  | 91 | 1070 | 74 | 658 | 29 | 500 | -- | --
Turkey | (9) |  | 3 |  | 620 | 5640 | 267 | 2910 | 3040 | 33000 | -- | --
United Arab Emirates | -- |  | -- |  | -- | -- | 1510 | 14300 | -- | -- | -- | --
Uzbekistan | -- |  | -- |  | -- | -- | 2230 | 21500 | -- | -- | -- | --
Other | 640 |  | 6840 |  | 969 | 13900 | 319 | 5540 | 41 | 2000 | 106 | 290
Total | 76200 |  | 851000 |  | 65400 | 756000 | 216000 | 1970000 | 4440 | 51900 | 43300 | 117000
rRevised. -- Zero.
1Table includes data available through November 15, 2022. Data are rounded to no more than three significant digits; may not add to totals shown.
2Copper-alloy products are excluded from imports of copper semimanufactures (pipes and tubing; plates, sheets, foil, and bars; bare wire; and stranded wire and cable).
3Includes all products listed under the Harmonized Tariff Schedule of the United States (HTS) heading 7411.10 (tubes and pipes of refined copper), whether or not seamless and (or) coiled.
4Includes all products listed under the HTS headings 7407.10 (bars, rods, and profiles of refined copper), whether or not hollow; 7409.11 and 7409.19 (plates, sheets, and strip of refined copper), whether or not coiled; and 7410.11 (foil of refined copper, not backed).
5Includes all products listed under the HTS headings 7408.11 and 7408.19 (wire of refined copper), regardless of the maximum cross-sectional dimension. Imports of wire rod (wire with a maximum cross-sectional dimension of more than 6 millimeters) were 149,000 metric tons (t) valued at $973 million in 2020 and 195,000 t valued at $1.79 billion in 2021.
6Includes all products listed under the HTS heading 7413 (stranded wire and cables of refined copper, not electrically insulated), excluding those with fittings or made into articles.
7HTS code 2833.25.0000.
8U.S. Customs value.
9Less than ½ unit.
Source: U.S. Census Bureau.

## T18
TABLE 18
U.S. EXPORTS OF COPPER SCRAP, BY COUNTRY OR LOCALITY1
| Unalloyed copper scrap2 |  | Copper-alloy scrap3
| Quantity | Value4 | Gross weight |  | Copper contente, 5 | Value4
Country or locality | (metric tons) | (thousands) | (metric tons) |  | (metric tons) | (thousands)
2020 | 396000 | 1950000 | 379000 | r | 247000 | 724000 | r
2021:
Austria | 1250 | 8500 | 193 |  | 125 | 1070
Belgium | 20700 | 154000 | 8520 |  | 5540 | 29800
Cambodia | 71 | 517 | 733 |  | 476 | 1580
Canada | 61000 | 494000 | 53900 |  | 35000 | 99100
Chile | 2380 | 21400 | 345 |  | 224 | 220
China | 195000 | 1330000 | 43300 |  | 28200 | 122000
Ecuador | 683 | 4360 | 243 |  | 158 | 848
Germany | 19100 | 121000 | 15300 |  | 9910 | 75400
Greece | 15000 | 125000 | 2140 |  | 1390 | 7570
Hong Kong | 23100 | 124000 | 7570 |  | 4920 | 19000
India | 12800 | 48500 | 39600 |  | 25800 | 81300
Indonesia | 747 | 1360 | 463 |  | 301 | 523
Japan | 19900 | 151000 | 7490 |  | 4870 | 50600
Korea, Republic of | 47200 | 338000 | 17100 |  | 11100 | 72000
Malaysia | 63900 | 253000 | 88200 |  | 57300 | 171000
Mexico | 3590 | 31500 | 4640 |  | 3020 | 35800
Netherlands | 2950 | 20400 | 569 |  | 370 | 2840
Pakistan | 476 | 2120 | 24400 |  | 15900 | 24200
Philippines | 657 | 4240 | 783 |  | 509 | 1310
Poland | 11300 | 94200 | 2280 |  | 1480 | 5840
Russia | 1410 | 9150 | 766 |  | 498 | 553
Slovakia | 1850 | 9260 | 1760 |  | 1140 | 8980
Spain | 2960 | 22100 | 7070 |  | 4600 | 30100
Sri Lanka | 138 | 557 | 609 |  | 396 | 1520
Sweden | 1080 | 5700 | 2480 |  | 1610 | 11200
Taiwan | 13800 | 101000 | 6310 |  | 4100 | 21600
Thailand | 9750 | 41000 | 35900 |  | 23300 | 52200
Turkey | 709 | 5270 | 252 |  | 164 | 664
United Arab Emirates | 1770 | 7050 | 3320 |  | 2160 | 3700
Vietnam | 1070 | 7170 | 165 |  | 107 | 479
Other | 2360 | 19500 | 1770 |  | 1150 | 5530
Total | 539000 | 3560000 | 378000 |  | 246000 | 939000
eEstimated. rRevised.
1Table includes data available through November 15, 2022. Data are rounded to no more than three significant digits; may not add to totals shown.
2Schedule B of the United States codes 7404.00.0010, 7404.00.0015, 7404.00.0025, and 7404.00.0030.
3Schedule B codes 7404.00.0041, 7404.00.0046, 7404.00.0051, 7404.00.0056, 7404.00.0061, 7404.00.0066, 7404.00.0075, 7404.00.0085, and 7404.00.0095.
4Free alongside ship value.
5Copper content is estimated by the U.S. Geological Survey to be 65% of gross weight.
Source: U.S. Census Bureau.

## T19
TABLE 19
U.S. IMPORTS FOR CONSUMPTION OF COPPER SCRAP, BY COUNTRY OR LOCALITY1
| Unalloyed copper scrap2 |  | Copper-alloy scrap3
| Quantity | Value4 | Gross weight |  | Copper contente, 5 |  | Value4
Country or locality | (metric tons) | (thousands) | (metric tons) |  | (metric tons) |  | (thousands)
2020 | 27600 | 122000 | 86900 | r | 62600 | r | 372000 | r
2021:
Antigua and Barbuda | -- | -- | 126 |  | 91 |  | 470
Bahamas, The | -- | -- | 608 |  | 438 |  | 2630
Bolivia | 114 | 491 | 442 |  | 318 |  | 1940
Brazil | 15 | 64 | 114 |  | 82 |  | 420
Canada | 19900 | 109000 | 48200 |  | 34700 |  | 332000
Cayman Islands | -- | -- | 219 |  | 158 |  | 909
Chile | -- | -- | 122 |  | 88 |  | 705
Colombia | 174 | 1110 | 643 |  | 463 |  | 2700
Costa Rica | 729 | 4470 | 1480 |  | 1070 |  | 9420
Dominican Republic | 1550 | 8520 | 2720 |  | 1960 |  | 16500
Ecuador | 88 | 438 | 277 |  | 199 |  | 1490
El Salvador | -- | -- | 583 |  | 420 |  | 4090
Germany | 210 | 165 | 191 |  | 138 |  | 1160
Guatemala | -- | -- | 484 |  | 348 |  | 2650
Haiti | -- | -- | 121 |  | 87 |  | 373
Honduras | 75 | 476 | 907 |  | 653 |  | 4660
Jamaica | 7 | 32 | 159 |  | 114 |  | 978
Mexico | 12600 | 57900 | 43800 |  | 31600 |  | 229000
Nicaragua | 17 | 138 | 115 |  | 83 |  | 813
Panama | 1040 | 5860 | 496 |  | 357 |  | 2110
Peru | 19 | 90 | 439 |  | 316 |  | 2270
Philippines | 32 | 224 | 136 |  | 98 |  | 990
St. Lucia | 32 | 155 | 140 |  | 101 |  | 825
Suriname | 254 | 1920 | 58 |  | 42 |  | 210
Trinidad and Tobago | -- | -- | 111 |  | 80 |  | 499
United Kingdom | (6) | 10 | 143 |  | 103 |  | 1210
Uruguay | 481 | 3700 | 58 |  | 42 |  | 432
Venezuela | -- | -- | 675 |  | 486 |  | 3590
Vietnam | 114 | 710 | 64 |  | 46 |  | 421
Other | 205 | 708 | 933 |  | 672 |  | 3810
Total | 37700 | 196000 | 105000 |  | 75300 |  | 629000
eEstimated. rRevised. -- Zero.
1Table includes data available through November 15, 2022. Data are rounded to no more than three significant digits; may not add to totals shown.
2Harmonized Tariff Schedule of the United States (HTS) codes 7404.00.3020 and 7404.00.6020.
3HTS codes 7404.00.3045, 7404.00.3055, 7404.00.3065, 7404.00.3090, 7404.00.6045, 7404.00.6055, 7404.00.6065, and 7404.00.6090.
4U.S. Customs value.
5Copper content is estimated by the U.S. Geological Survey to be 72% of gross weight.
6Less than ½ unit.
Source: U.S. Census Bureau.

## T20
TABLE 20
COPPER: WORLD MINE PRODUCTION, BY COUNTRY OR LOCALITY1, 2
(Metric tons, copper content)
Country or locality | 2017 |  | 2018 |  | 2019 |  | 2020 |  | 2021
Albania, concentrates | -- |  | 2520 | r | 2080 | r | 3520 | r | 4430
Argentina, concentrates | 33303 |  | 17435 |  | -- |  | -- |  | --
Armenia, concentrates | 95793 |  | 68928 |  | 89700 |  | 82600 |  | 81700 | e, 3
Australia:
Concentrates | 823000 |  | 888000 |  | 900200 | r | 854800 | r | 790000
Leaching, electrowon | 26000 |  | 23000 |  | 24900 | r | 24700 | r | 23000
Total | 849000 |  | 911000 |  | 925100 | r | 879500 | r | 813000
Azerbaijan, concentrates | 2063 |  | 1650 |  | 2213 |  | 2718 | r | 2657
Bolivia:
Concentrates | 4450 |  | 2102 |  | 1381 |  | 1068 |  | 1616
Leaching, electrowon | 2269 |  | 3114 |  | 3097 |  | 1754 |  | 1694
Total | 6719 |  | 5216 |  | 4478 |  | 2822 |  | 3310
Botswana, concentrates | 1239 |  | 1462 |  | -- |  | -- |  | 10670
Brazil, concentrates | 384542 |  | 385762 |  | 363268 |  | 352635 |  | 335761
Bulgaria, concentrates4 | 73003 |  | 69841 |  | 70927 |  | 70176 | r | 70000 | e
Burma, leaching, electrowon | 115100 |  | 153000 |  | 153100 |  | 185000 |  | 33900
Canada, concentrates | 597194 |  | 548011 | r | 572705 |  | 584609 |  | 550418
Chile:
Concentrates | 3917300 |  | 4256300 |  | 4207200 |  | 4265600 |  | 4210500
Leaching, electrowon | 1586200 |  | 1575300 |  | 1580200 |  | 1467500 |  | 1414400
Total | 5503500 |  | 5831600 |  | 5787400 |  | 5733100 |  | 5624900
China:
Concentrates | 1656400 |  | 1569900 |  | 1628000 |  | 1673000 |  | 1855000
Leaching, electrowon | 50000 |  | 55000 |  | 55700 |  | 50100 |  | 55000
Total | 1706400 |  | 1624900 |  | 1683700 |  | 1723100 |  | 1910000
Colombia, concentrates | 9355 |  | 9920 |  | 7644 |  | 9371 |  | 8194
Congo (Brazzaville), leaching, electrowon | 15400 |  | 15875 |  | 13607 | r | 10000 | e | 10000 | e
Congo (Kinshasa):
Concentratese, 5 | 276000 |  | 280000 |  | 244000 |  | 276000 |  | 320000
Leaching, electrowon | 818730 |  | 945607 |  | 1126500 |  | 1325600 |  | 1420000
Total | 1094730 |  | 1225607 |  | 1370500 |  | 1601600 |  | 1740000
Cyprus, leaching, electrowon | 1293 |  | 908 |  | 703 |  | -- |  | --
Dominican Republic, concentrates | 9618 |  | 8588 |  | 6047 |  | 2193 | r | 5600
Ecuador, concentratese | 8200 | 3 | 42000 | 3 | 9900 | 3 | 43000 | 3 | 120000
Eritrea, concentrates | 7900 |  | 17000 |  | 16008 |  | 21725 |  | 20224
Finland, concentrates | 53144 |  | 46674 |  | 32861 |  | 36278 |  | 32384
Georgia, concentrates | 9500 | e | 9200 | e | 9547 |  | 8031 | r | 8147
India, concentrates | 31800 |  | 34100 |  | 28000 |  | 22800 |  | 26300
Indonesia:
Concentrates | 577000 |  | 591000 |  | 334000 |  | 500000 |  | 712000
Leaching, electrowon | 23160 |  | 17071 |  | 16777 |  | 5377 |  | 19045
Total | 600160 |  | 608071 |  | 350777 |  | 505377 |  | 731045
Iran:
Concentrates | 288900 |  | 300800 |  | 295800 |  | 297100 |  | 316800
Leaching, electrowon | 13200 |  | 15700 |  | 16400 |  | 16400 |  | 22800
Total | 302100 |  | 316500 |  | 312200 |  | 313500 |  | 339600
Kazakhstan:
Concentrates | 515600 |  | 592800 |  | 522600 |  | 513600 |  | 468900
Leaching, electrowon | 42200 |  | 42700 |  | 39500 |  | 38200 |  | 41300
Total | 557800 |  | 635500 |  | 562100 |  | 551800 |  | 510200
Korea, North, concentratese | 10000 |  | 10000 |  | 10000 |  | 10000 |  | 10000
Korea, Republic of, concentrates | 7 |  | -- |  | -- |  | -- |  | --
Kyrgyzstan, concentrates | 8000 |  | 7600 |  | 7400 |  | 5400 |  | 6900
Laos:
Concentrates | 90363 |  | 83680 |  | 69284 |  | 48433 |  | 45806
Leaching, electrowon | 62941 |  | 68200 |  | 72006 |  | 39730 |  | 5341
Total | 153304 |  | 151880 |  | 141290 |  | 88163 |  | 51147
See footnotes at end of table.
TABLE 20—Continued
COPPER: WORLD MINE PRODUCTION, BY COUNTRY OR LOCALITY1, 2
(Metric tons, copper content)
Country or locality | 2017 |  | 2018 |  | 2019 |  | 2020 |  | 2021
Mauritania, concentrates | 28791 |  | 28137 |  | 29620 |  | 28491 |  | 18845
Mexico:
Concentrates | 540200 |  | 517300 |  | 526100 |  | 566100 |  | 551100
Leaching, electrowon | 202000 |  | 179300 |  | 187600 |  | 166800 |  | 183000
Total | 742200 |  | 696600 |  | 713700 |  | 732900 |  | 734100
Mongolia:
Concentratese, 3 | 303000 |  | 301000 |  | 290000 |  | 294000 |  | 305000
Leaching, electrowon | 14689 |  | 14175 |  | 11758 |  | 9488 |  | 9690
Total | 318000 |  | 315000 |  | 302000 |  | 303000 |  | 315000
Morocco, concentratese, 3 | 30000 |  | 29000 |  | 25000 |  | 27000 | r | 28000
Namibia:
Concentrates | 68 |  | -- |  | 180 | e, 3 | 110 | e, 3 | 90 | e, 3
Leaching, electrowon | 15466 |  | 15177 |  | 14940 |  | 15741 |  | 950
Total | 15534 |  | 15177 |  | 15120 |  | 15851 |  | 1040
North Macedonia:
Concentrates | 8008 |  | 6950 |  | 6512 |  | 5903 |  | 5900
Leaching, electrowon | 958 |  | 768 |  | 719 |  | 722 |  | 700
Total | 8966 |  | 7718 |  | 7231 |  | 6625 |  | 6600
Pakistan, concentrates | 10052 |  | 12538 |  | 13049 |  | 13200 |  | 18806
Panama, concentrates | -- |  | -- |  | 147480 |  | 205548 |  | 331000
Papua New Guinea, concentrates | 105000 |  | 97300 |  | 99400 |  | 82800 |  | 66500
Peru:
Concentrates | 2383163 |  | 2370778 |  | 2389145 |  | 2086694 |  | 2223076
Leaching, electrowon | 62421 |  | 66257 |  | 66295 |  | 63432 | r | 76201
Total | 2445584 |  | 2437035 |  | 2455440 |  | 2150126 | r | 2299277
Philippines, concentrates | 68156 |  | 69933 |  | 71892 |  | 60856 |  | 51586
Poland, concentrates | 419300 |  | 401300 |  | 398900 |  | 392700 |  | 391300
Portugal, concentrates | 63812 |  | 49064 |  | 41553 |  | 32230 |  | 37900
Romania, concentrates | 8700 |  | 8700 |  | 9200 |  | 8300 |  | 8900
Russia:
Concentrates | 759800 |  | 869300 |  | 811200 |  | 923000 | r | 940000 | e
Leaching, electrowon | 1300 |  | 1200 |  | 1200 |  | 1100 | r | 1400
Total | 761100 |  | 870500 |  | 812400 |  | 924100 | r | 941000
Saudi Arabia, concentrates | 67097 |  | 60340 |  | 88491 |  | 92883 | r | 97527
Serbia, concentrates | 44750 |  | 42500 |  | 43550 |  | 52207 |  | 121150
South Africa, concentrates | 65500 |  | 46900 |  | 52500 |  | 29100 |  | 28300
Spain:
Concentrates | 124689 |  | 116976 |  | 122466 |  | 128326 | r | 133300
Leaching, electrowon | 73664 |  | 70738 |  | 48090 |  | 54352 |  | 13652
Total | 198353 |  | 187714 |  | 170556 |  | 182678 | r | 146952
Sweden, concentrates | 104594 |  | 106140 |  | 99332 |  | 100065 |  | 88000
Tanzania, concentrates | 2748 | r | 730 | r | 14186 | r | 1706 | r | 1700 | e
Turkey, concentrates | 83000 |  | 79600 |  | 73500 |  | 107000 |  | 108000
United States:
Concentrates6 | 702000 |  | 690000 |  | 730000 |  | 644000 | r | 670000
Leaching, electrowon | 557000 |  | 532000 |  | 527000 |  | 557000 | r | 562000
Total | 1260000 |  | 1220000 |  | 1260000 |  | 1200000 |  | 1230000
Uzbekistan, concentrates | 140100 |  | 141200 |  | 137300 |  | 142800 | r | 150000 | e
Vietnam, concentratese | 21000 | 5 | 26200 | 3 | 29200 | 5 | 30800 | r, 5 | 33600 | 5
Zambia:
Concentrates | 628400 |  | 677300 |  | 655500 |  | 706700 |  | 702800
Leaching, electrowon | 201300 |  | 210000 |  | 144400 |  | 146000 |  | 138700
Total | 829700 |  | 887300 |  | 799900 |  | 852700 |  | 841500
See footnotes at end of table.
TABLE 20—Continued
COPPER: WORLD MINE PRODUCTION, BY COUNTRY OR LOCALITY1, 2
(Metric tons, copper content)
Country or locality | 2017 |  | 2018 |  | 2019 |  | 2020 |  | 2021
Zimbabwe, concentrates | 8839 |  | 9077 |  | 8678 | r | 7933 |  | 8650
Grand total | 20100000 |  | 20600000 |  | 20400000 |  | 20600000 |  | 21200000
Of which:
Concentrates | 16200000 |  | 16600000 |  | 16300000 |  | 16500000 | r | 17100000
Leaching, electrowon | 3890000 |  | 4010000 |  | 4100000 | r | 4180000 | r | 4030000
eEstimated. rRevised. -- Zero.
1Table includes data available through August 22, 2022. All data are reported unless otherwise noted; totals may include estimated data. Grand totals, U.S. data, and estimated data are rounded to no more than three significant digits; may not add to totals shown.
2For some countries and (or) localities, the copper content of concentrates may also include copper precipitates.
3Estimate based on reported production of ore and (or) concentrates.
4Copper content of concentrates produced in Bulgaria and then processed to produce anodes and cathodes within Bulgaria. Total output is higher, as the copper content of concentrates produced in and then exported from Bulgaria is not reported.
5Estimate based on a combination of reported copper production for some companies and reported production of concentrates for other companies.
6Recoverable copper content.

## T21
TABLE 21
COPPER: WORLD SMELTER PRODUCTION, BY COUNTRY OR LOCALITY1, 2
(Metric tons, copper content)
Country or locality | 2017 |  | 2018 |  | 2019 |  | 2020 |  | 2021
Armenia, primary | 12051 |  | 8831 |  | -- |  | -- |  | --
Australia, primary | 360000 |  | 361000 |  | 401000 |  | 399000 | r | 367000
Austria, secondary | 65939 |  | 66689 |  | 68595 |  | 75412 |  | 75370
Belgium, secondary | 126900 |  | 140500 |  | 139900 |  | 152000 |  | 151900
Brazil:
Primary | 118800 |  | 125500 |  | 115400 |  | 85400 |  | 49900
Secondary | 24800 |  | 15300 |  | 41700 |  | 24000 |  | 7100
Total | 143600 |  | 140800 |  | 157100 |  | 109400 |  | 57000
Bulgaria:
Primary | 322700 |  | 316800 |  | 270400 | r | 291500 | r | 291700
Secondary | 52500 |  | 41800 |  | 39800 | r | 43800 | r | 50000
Total | 375200 |  | 358600 |  | 310200 |  | 335300 | r | 341700
Canada:
Primary | 289400 |  | 290100 |  | 265000 | r, e | 255000 | r, e | 265000 | e
Secondary | 31000 |  | 30000 |  | 28000 | r, e | 30000 | e | 31000 | e
Total | 320400 |  | 320100 |  | 293000 | r | 285000 | r | 296000
Chile, primary | 1264600 |  | 1246100 |  | 1011200 |  | 1206300 |  | 1206600
China:
Primary | 6600000 |  | 7035600 |  | 7400000 |  | 7907000 |  | 8200000
Secondary | 1380500 |  | 1561800 |  | 1688400 |  | 1749800 |  | 1850000
Total | 7980500 |  | 8597400 |  | 9088400 |  | 9656800 |  | 10050000
Finland:
Primary | 112400 | 3 | 123500 | 3 | 109700 | 3 | 130000 | e | 135000 | e
Secondary | 5900 | 3 | 6500 | 3 | 5800 | 3 | 7000 | e | 7200 | e
Total | 118300 | 3 | 130000 | 3 | 115500 | 3 | 137000 |  | 142000
Germany:
Primary | 332600 |  | 311200 |  | 288600 |  | 312600 |  | 373100
Secondary | 198300 |  | 157400 |  | 152100 | r | 179500 | r | 151200
Total | 530900 |  | 468600 |  | 440700 | r | 492100 | r | 524300
India:
Primary | 813100 |  | 481500 |  | 342300 |  | 243200 |  | 363000
Secondary | 10000 |  | 10000 |  | 2000 |  | -- |  | --
Total | 823100 |  | 491500 |  | 344300 |  | 243200 |  | 363000
Indonesia, primary | 245800 |  | 213767 |  | 163429 |  | 279598 |  | 280400
Iran:
Primary | 114200 |  | 204100 |  | 201100 |  | 223300 |  | 246800
Secondary | 70900 |  | 100300 |  | 109100 |  | 127500 |  | 114400
Total | 185100 |  | 304400 |  | 310200 |  | 350800 |  | 361200
Japan:
Primary | 1118626 |  | 1169500 |  | 1112276 |  | 1259400 |  | 1197000
Secondary | 369525 |  | 421736 |  | 394401 |  | 332100 |  | 357800
Total | 1488151 |  | 1591236 |  | 1506677 |  | 1591500 |  | 1554800
Kazakhstan, primary | 334844 |  | 327314 |  | 371359 |  | 378618 | r | 364413
Korea, North:e
Primary | 10000 |  | 10000 |  | 10000 |  | 10000 |  | 10000
Secondary | 5000 |  | 5000 |  | 5000 |  | 5000 |  | 5000
Total | 15000 |  | 15000 |  | 15000 |  | 15000 |  | 15000
Korea, Republic of:
Primary | 510000 |  | 530000 |  | 520000 |  | 513900 |  | 520000
Secondary | 125000 |  | 140000 |  | 160000 |  | 166000 |  | 170000
Total | 635000 |  | 670000 |  | 680000 |  | 679900 |  | 690000
Mexico:
Primary | 270200 |  | 286200 |  | 277700 |  | 283600 |  | 289200
Secondarye | 5000 |  | 5000 |  | 5000 |  | 5000 |  | 5000
Total | 275200 |  | 291200 |  | 282700 |  | 288600 |  | 294200
Namibia, primary | 45523 |  | 48970 |  | 45953 |  | 46792 |  | 42010
Oman, primary | 5100 |  | 6000 |  | -- |  | -- |  | --
See footnotes at end of table.
TABLE 21—Continued
COPPER: WORLD SMELTER PRODUCTION, BY COUNTRY OR LOCALITY1, 2
(Metric tons, copper content)
Country or locality | 2017 |  | 2018 |  | 2019 |  | 2020 |  | 2021
Pakistan, primary | 10000 | e | 12500 | e | 13000 | e | 5700 |  | 12400
Peru, primary | 316882 |  | 327821 |  | 294315 |  | 342738 |  | 311000
Philippines, primary | 240000 |  | 170900 |  | 217800 |  | 247000 |  | 219800
Poland:
Primary | 457549 |  | 461865 |  | 489242 |  | 462868 |  | 482557
Secondary | 53024 |  | 50001 |  | 51904 |  | 69696 |  | 98852
Total | 510573 |  | 511866 |  | 541146 |  | 532564 |  | 581409
Russia:
Primary | 730000 |  | 789000 |  | 801000 |  | 815200 |  | 737600
Secondary | 216000 |  | 230000 |  | 240000 |  | 235000 |  | 222600
Total | 946000 |  | 1019000 |  | 1041000 |  | 1050200 |  | 960200
Serbia:
Primary | 67800 | r, 3 | 65900 | r, 3 | 72500 | r, 3 | 45100 | r | 57800
Secondary | 1400 | r, 3 | 1300 | r, 3 | 1500 | r, 3 | 800 | r | 900
Total | 69200 | 3 | 67200 | r, 3 | 74000 | 3 | 45900 | r | 58700
Slovakia, secondary | 48200 | r | 38400 | r | 51800 | r | 55300 | r | 59700
South Africa, primary | 52600 |  | 33300 |  | 26000 |  | 22000 | r, e | 28000 | e
Spain:
Primary | 272000 |  | 284800 |  | 255700 | 3 | 257700 |  | 253800
Secondary | 11100 |  | 10600 |  | 16300 | 3 | 18200 |  | 24700
Total | 283100 |  | 295400 |  | 272000 | 3 | 275900 |  | 278500
Sweden:
Primary | 153600 | r | 157100 | r | 140900 | r | 166200 | r | 156200
Secondary | 65800 | r | 67300 | r | 60400 | r | 59900 | r | 66900
Total | 219400 | r | 224400 | r | 201300 | r | 226100 | r | 223100
Turkey:
Primary | 53400 |  | 85400 |  | 83700 |  | 78900 |  | 79000
Secondarye | 5000 |  | 5000 |  | 5000 |  | 5000 |  | 5000
Total | 58400 |  | 90400 |  | 88700 |  | 83900 |  | 84000
United States, primary | 470000 |  | 536000 |  | 464000 |  | 315000 | e, 4 | 360000 | e, 4
Uzbekistan, primarye | 110000 | r | 120000 | r | 145000 |  | 145000 |  | 150000
Vietnam, primary | 15800 |  | 15100 |  | 19200 |  | 20200 | r, e | 22000 | e
Zambia, primary | 787900 |  | 828700 |  | 638500 |  | 750600 |  | 758500
Grand total | 19500000 |  | 20100000 |  | 19800000 | r | 20800000 | r | 21300000
Of which:
Primary | 16600000 |  | 17000000 |  | 16600000 |  | 17500000 | r | 17800000
Secondary | 2870000 |  | 3100000 |  | 3270000 | r | 3340000 | r | 3450000
eEstimated. rRevised. -- Zero.
1Table includes data available through August 23, 2022. All data are reported unless otherwise noted; totals may include estimated data. Grand totals, U.S. data, and estimated data are rounded to no more than three significant digits; may not add to totals shown.
2To the extent possible, primary and secondary output of each country and (or) locality are shown separately.
3Total smelter production is reported, but the distribution between primary and secondary output is estimated.
4To avoid disclosing company proprietary data, production is an estimate based on information in public company reports and does not reflect actual output reported to the U.S. Geological Survey.

## T22
TABLE 22
COPPER: WORLD REFINERY PRODUCTION, BY COUNTRY OR LOCALITY1, 2
(Metric tons)
Country or locality | 2017 |  | 2018 |  | 2019 |  | 2020 |  | 2021
Argentina, secondarye | 16000 |  | 16000 |  | 16000 |  | 16000 |  | 16000
Australia, primary:
Leaching, electrowon | 26000 |  | 23000 |  | 24900 | r | 24700 | r | 23000
Other | 360000 |  | 354000 |  | 401800 | r | 402600 | r | 361800
Total | 386000 |  | 377000 |  | 426700 | r | 427300 | r | 384800
Austria, secondary | 109823 |  | 107210 |  | 128207 |  | 132019 |  | 133482
Belgium:
Primary | 235500 |  | 230800 |  | 209600 |  | 188000 |  | 227900
Secondary | 163400 |  | 159400 |  | 147000 |  | 133500 |  | 158600
Total | 398900 |  | 390200 |  | 356600 |  | 321500 |  | 386500
Bolivia, leaching, electrowon | 2269 |  | 3114 |  | 3097 |  | 1754 |  | 1694
Brazil:
Primary | 118100 |  | 131800 |  | 133500 |  | 85900 |  | 56400
Secondary | 24800 |  | 15300 |  | 41700 |  | 24000 |  | 7100
Total | 142900 |  | 147100 |  | 175200 |  | 109900 |  | 63500
Bulgaria:3
Primary | 196500 | r | 197200 | r | 180300 | r | 195700 | r | 188300
Secondary | 32000 | r | 26900 | r | 26900 | r | 29200 | r | 30700
Total | 228500 |  | 224100 | r | 207200 | r | 224900 | r | 219000
Burma, leaching, electrowon | 115100 |  | 153000 |  | 153100 |  | 185000 |  | 33900
Canada:
Primary | 300700 | 3 | 259300 | 3 | 253100 | 3 | 246100 | r | 255400
Secondary | 29700 | 3 | 32000 | 3 | 28100 | 3 | 30000 |  | 31100
Total | 330400 | 3 | 291300 | 3 | 281200 | 3 | 276100 | r | 286500
Chile, primary:
Leaching, electrowon | 1586200 |  | 1575300 |  | 1580200 |  | 1467500 |  | 1414400
Other | 843300 |  | 885900 |  | 688900 |  | 861800 |  | 859600
Total | 2429500 |  | 2461200 |  | 2269100 |  | 2329300 |  | 2274000
China:
Primary:
Leaching, electrowon | 50000 |  | 55000 |  | 55700 |  | 50100 |  | 55000
Other | 6564300 |  | 7001800 |  | 7556400 |  | 7999800 |  | 8175000
Total, primary | 6614300 |  | 7056800 |  | 7612100 |  | 8049900 |  | 8230000
Secondary | 2300800 |  | 2234600 |  | 2170800 |  | 1975500 |  | 2257000
Total, primary and secondary | 8915100 |  | 9291400 |  | 9782900 |  | 10025400 |  | 10487000
Congo (Brazzaville), leaching, electrowon | 15400 |  | 15875 |  | 13607 | r | 10000 | e | 10000 | e
Congo (Kinshasa), primary:
Leaching, electrowon | 818730 |  | 945607 |  | 1126500 |  | 1325600 |  | 1420000
Other | 11757 |  | 7631 |  | 14838 |  | 21663 |  | 26691
Total | 830487 |  | 953238 |  | 1141338 |  | 1347263 |  | 1446691
Cyprus, leaching, electrowon | 1293 |  | 908 |  | 703 |  | -- |  | --
Egypt, secondarye | 100000 |  | 100000 |  | 100000 |  | 100000 |  | 100000
Finland:
Primary | 126500 | 3 | 132100 | 3 | 114727 |  | 139888 | r | 143761
Secondary | 6700 | 3 | 7000 | 3 | 5642 |  | 5959 | r | 7545
Total | 133200 | 3 | 139100 | 3 | 120369 |  | 145847 |  | 151306
Germany:
Primary | 413200 |  | 396700 |  | 336300 | r | 358000 |  | 383800
Secondary | 281200 |  | 275700 |  | 266400 | r | 285000 |  | 231200
Total | 694400 |  | 672400 |  | 602700 | r | 643000 |  | 615000
India:
Primary | 819000 |  | 541000 |  | 424200 |  | 333500 |  | 488600
Secondary | 10000 |  | 10000 |  | 2000 |  | -- |  | --
Total | 829000 |  | 551000 |  | 426200 |  | 333500 |  | 488600
See footnotes at end of table.
TABLE 22—Continued
COPPER: WORLD REFINERY PRODUCTION, BY COUNTRY OR LOCALITY1, 2
(Metric tons)
Country or locality | 2017 |  | 2018 |  | 2019 |  | 2020 |  | 2021
Indonesia, primary:
Leaching, electrowon | 23160 |  | 17071 |  | 16777 |  | 5377 |  | 19045
Other | 224015 |  | 213853 |  | 163427 |  | 263208 |  | 270497
Total | 247175 |  | 230924 |  | 180204 |  | 268585 |  | 289542
Iran:
Primary:
Leaching, electrowon | 13200 |  | 15700 |  | 16400 |  | 16400 |  | 22800
Other | 90000 |  | 149600 |  | 160400 |  | 167500 |  | 192000
Total, primary | 103200 |  | 165300 |  | 176800 |  | 183900 |  | 214800
Secondary | 57000 |  | 73300 |  | 84700 |  | 95500 |  | 88700
Total, primary and secondary | 160200 |  | 238600 |  | 261500 |  | 279400 |  | 303500
Italy, secondary | 8700 |  | 7200 |  | 9800 |  | 15000 |  | 15400
Japan:
Primary | 1166194 |  | 1241100 |  | 1152847 |  | 1242743 |  | 1119400
Secondary | 321886 |  | 353417 |  | 342512 |  | 340348 |  | 390700
Total | 1488080 |  | 1594517 |  | 1495359 |  | 1583091 |  | 1510100
Kazakhstan, primary:
Leaching, electrowon | 42200 |  | 42700 |  | 39500 |  | 38200 |  | 41300
Other | 426191 |  | 438115 |  | 472327 |  | 477016 |  | 458604
Total | 468391 |  | 480815 |  | 511827 |  | 515216 |  | 499904
Korea, North:e
Primary | 10000 |  | 10000 |  | 10000 |  | 10000 |  | 10000
Secondary | 5000 |  | 5000 |  | 5000 |  | 5000 |  | 5000
Total | 15000 |  | 15000 |  | 15000 |  | 15000 |  | 15000
Korea, Republic of:
Primary | 501300 |  | 500500 |  | 473600 |  | 489500 |  | 476300
Secondary | 163000 |  | 174000 |  | 189400 |  | 181800 |  | 171100
Total | 664300 |  | 674500 |  | 663000 |  | 671300 |  | 647400
Laos, leaching, electrowon | 62941 |  | 68200 |  | 72006 |  | 39730 |  | 5341
Mexico:
Primary:
Leaching, electrowon | 202000 |  | 179300 |  | 187600 |  | 166800 |  | 183000
Other | 256300 |  | 289300 |  | 294300 |  | 320100 |  | 284800
Total, primary | 458300 |  | 468600 |  | 481900 |  | 486900 |  | 467800
Secondarye | 5000 |  | 5000 |  | 5000 |  | 5000 |  | 5000
Total, primary and secondary | 463300 |  | 473600 |  | 486900 |  | 491900 |  | 472800
Mongolia, leaching, electrowon | 14689 |  | 14175 |  | 11758 |  | 9488 |  | 9690
Namibia, leaching, electrowon | 15466 |  | 15177 |  | 14940 |  | 15741 |  | 950
North Macedonia, leaching, electrowon | 958 |  | 768 |  | 719 |  | 722 |  | 700
Norway, primary | 22700 |  | 20600 |  | 22000 |  | 20500 |  | 20100
Oman, primary | 5100 |  | 6000 |  | -- |  | -- |  | --
Peru, primary:
Leaching, electrowon | 62421 |  | 66257 |  | 66295 |  | 63432 | r | 76201
Other | 272996 |  | 270541 |  | 241567 |  | 256322 |  | 260200
Total | 335417 |  | 336798 |  | 307862 |  | 319754 | r | 336401
Philippines, primary | 205000 |  | 170800 |  | 217300 |  | 220900 |  | 206200
Poland:
Primary | 429600 |  | 423600 |  | 463600 |  | 428500 |  | 448800
Secondary | 92400 |  | 78200 |  | 102000 |  | 131800 |  | 128700
Total | 522000 |  | 501800 |  | 565600 |  | 560300 |  | 577500
Russia:
Primary:
Leaching, electrowon | 1300 | 4 | 1200 | 4 | 1200 | 4 | 1100 | r, 4 | 1400
Other | 729700 | 4 | 781400 | 4 | 790600 | 4 | 811500 | r, 4 | 753700
Total, primary | 731000 | 4 | 782600 | 4 | 791800 | 4 | 812600 | r, 4 | 755100
Secondary | 218000 | 4 | 233400 | 4 | 236200 | 4 | 242400 | r, 4 | 226100
Total, primary and secondary | 949000 | 4 | 1016000 | 4 | 1028000 | 4 | 1055000 | r, 4 | 981200
See footnotes at end of table.
TABLE 22—Continued
COPPER: WORLD REFINERY PRODUCTION, BY COUNTRY OR LOCALITY1, 2
(Metric tons)
Country or locality | 2017 |  | 2018 |  | 2019 |  | 2020 |  | 2021
Serbia:
Primary | 67752 |  | 65700 | r, 3 | 72500 | r, 3 | 45100 |  | 57400
Secondary | 1469 |  | 1300 | r, 3 | 1500 | r, 3 | 1900 |  | 900
Total | 69221 |  | 67000 | r, 3 | 74000 | 3 | 47000 |  | 58300
South Africa, primary | 66200 |  | 43900 |  | 35600 |  | 21800 |  | 20400
Spain:
Primary:
Leaching, electrowon | 73664 |  | 70738 |  | 48090 |  | 54352 |  | 13652
Other | 260700 |  | 273200 |  | 252900 |  | 256600 |  | 252800
Total, primary | 334364 |  | 343938 |  | 300990 |  | 310952 |  | 266452
Secondary | 80800 |  | 79900 |  | 85300 |  | 88700 |  | 94200
Total, primary and secondary | 415164 |  | 423838 |  | 386290 |  | 399652 |  | 360652
Sweden:
Primary | 157500 |  | 167900 |  | 146600 |  | 167200 |  | 162800 | 3
Secondary | 61500 |  | 56100 |  | 54400 |  | 58800 |  | 60200 | 3
Total | 219000 |  | 224000 |  | 201000 |  | 226000 |  | 223000 | 3
Turkey:
Primary | 88000 |  | 116300 |  | 106000 |  | 116100 |  | 117000
Secondary | 7000 |  | 10000 |  | 10000 | e | 10000 | e | 10000 | e
Total | 95000 |  | 126300 |  | 116000 |  | 126100 |  | 127000
Ukraine, secondary | 25186 |  | 24901 |  | 20409 |  | 24335 |  | 28817
United States:
Primary:
Leaching, electrowon | 557000 |  | 532000 |  | 527000 |  | 557000 | r | 562000
Other | 482000 |  | 538000 |  | 457000 |  | 315000 | e, 5 | 360000 | e, 5
Total, primary | 1040000 |  | 1070000 |  | 985000 |  | 872000 | r | 922000
Secondary | 40100 |  | 41200 |  | 44400 |  | 43200 |  | 48900
Total, primary and secondary | 1080000 |  | 1110000 |  | 1030000 |  | 916000 | r | 971000
Uzbekistan, primary | 109900 | r | 117400 | r | 147250 |  | 147700 | r | 148500
Vietnam, primary | 15800 |  | 15100 |  | 19200 |  | 20200 | r, e | 22000 | e
Zambia, primary:
Leaching, electrowon | 201300 |  | 210000 |  | 144400 |  | 146000 |  | 138700
Other | 264800 |  | 248200 |  | 120100 |  | 232400 |  | 215200
Total | 466100 |  | 458200 |  | 264500 |  | 378400 |  | 353900
Zimbabwe, primary | -- |  | 62 |  | 71 |  | 70 | e | 100 | e
Grand total | 23900000 |  | 24400000 |  | 24400000 |  | 25000000 |  | 25300000
Of which:
Primary:
Leaching, electrowon | 3890000 |  | 4010000 |  | 4100000 | r | 4180000 | r | 4030000
Other | 15800000 | r | 16200000 | r | 16100000 |  | 16900000 |  | 17000000
Total | 19700000 | r | 20200000 | r | 20200000 | r | 21000000 | r | 21100000
Secondary | 4160000 | r | 4130000 | r | 4120000 | r | 3970000 |  | 4250000
eEstimated. rRevised. -- Zero.
1Table includes data available through August 22, 2022. All data are reported unless otherwise noted; totals may include estimated data. Grand totals, U.S. data, and estimated data are rounded to no more than three significant digits; may not add to totals shown.
2To the extent possible, primary and secondary output of each country and (or) locality are shown separately. The “primary,” “primary, other,” and “secondary” categories consist of electrolytic and fire-refined copper, and the “leaching, electrowon” category consists of refined copper produced by solvent extraction and electrowinning.
3Total refined production is reported, but the distribution between primary (electrowon), primary (other), and (or) secondary output is estimated.
4Total refined production and electrowon production are reported, but the distribution between primary (other) and secondary output is estimated.
5To avoid disclosing company proprietary data, production is an estimate based on information in public company reports and does not reflect actual output reported to the U.S. Geological Survey.