## Text
Advance release
This report will be included in the USGS Minerals Yearbook 2021, volume I, Metals and Minerals Report
Gold in 2021
This workbook includes an embedded Word document and eight tables (see tabs below).
This icon is linked to an embedded text document. Double-click on the icon to view the text document.
First posted | 2025-04-30
Correction posted
For more information on the USGS—the Federal source for science about the Earth, its natural and living resources, natural hazards, and the environment—visit https://www.usgs.gov or call 1–888–392–8545.
For an overview of USGS information products, including maps, imagery, and publications, visit https://store.usgs.gov/ or contact the store at 1–888–275–8747.
Any use of trade, firm, or product names is for descriptive purposes only and does not imply endorsement by the U.S. Government.
Although this information product, for the most part, is in the public domain, it also may contain copyrighted materials as noted in the text. Permission to reproduce copyrighted items must be secured from the copyright owner.

## T1
TABLE 1
SALIENT GOLD STATISTICS1
|  | 2017 |  | 2018 |  | 2019 |  | 2020 |  | 2021
United States:
Production:
Mine:
Quantity | kilograms | 237000 |  | 226000 |  | 201000 |  | 193000 |  | 187000
Value | thousands | 9600000 |  | 9220000 |  | 9010000 |  | 11000000 |  | 10900000
Gold recovered by cyanidation, leached in | kilograms | 222000 |  | 197000 |  | 186000 |  | 170000 | e | NA
open heaps or dumps2
Refinery:
From ore concentrates and dore | do. | 207000 |  | 181000 | r | 205000 |  | 181000 |  | 181000
From recycled materials (new and old scrap) | do. | 119000 |  | 93500 | r | 116000 |  | 91700 |  | 92300
Exports, refined bullion | do. | 281000 |  | 299000 |  | 264000 |  | 243000 |  | 329000
Imports for consumption, refined bullion | do. | 99900 |  | 81100 |  | 86700 |  | 426000 |  | 100000
Stocks, December 31:
Industry3 | do. | 1680 |  | 3380 |  | 3380 |  | 3670 |  | 3680
Gold exchange traded funds holdings | do. | 2260000 | 4 | 2320000 | 4 | 2890000 | 4 | 3750000 | 4 | 3570000 | 5
COMEX inventories | do. | 284000 |  | 262000 |  | 271000 |  | 1190000 |  | 1050000
U.S. Department of the Treasury6 | do. | 8130000 |  | 8130000 |  | 8130000 |  | 8130000 |  | 8130000
Consumption:
American Buffalo gold bullion coin7 | do. | 3100 |  | 3780 |  | 1910 |  | 7530 |  | 10900
American Eagle gold bullion coin7 | do. | 9410 |  | 7640 |  | 4730 |  | 26300 |  | 39000
Jewelry, industry, and the arts5, 8 | do. | 159000 |  | 154000 |  | 151000 |  | 187000 | r | 266000
Price, average9 | dollars per troy ounce | 1261.04 |  | 1271.8 |  | 1395.25 |  | 1773.54 | r | 1800.92
Employment, mine and mill only10 |  | 11000 | r | 11400 | r | 11600 | r | 12000 | r | 12200
World:
Production, mine11 | kilograms | 3260000 |  | 3310000 |  | 3260000 | r | 3030000 |  | 3090000
Official bullion reserves5, 12 | do. | 34000000 |  | 34200000 |  | 34800000 |  | 35300000 |  | 35500000
eEstimated. rRevised. do. Ditto.
1Table includes data available through September 19, 2022. Data are rounded to no more than three significant digits, except “Price.”
2May include tailings, waste-ore dumps, and previously mined ore at some inactive mines.
3Unfabricated refined gold held by refiners, fabricators, and dealers.
4Source: GFMS Ltd., Thomson Reuters.
5Source: World Gold Council.
6Source: U.S. Department of the Treasuryʼs annual Agency Financial Report.
7Source: U.S. Mint.
8Includes gold used in the production of consumer purchased bar, coins, and jewelry. Excludes gold as an investment (except consumer purchased bar and coins).
9Annual average daily Engelhard Unfabricated quotation. Source: S&P Global Platts Metals Week.
10Source: U.S. Mine Safety and Health Administration.
11May include estimated data.
12Held by central banks, governments, and international monetary organizations at the end of the year.

## T2
TABLE 2
MINE PRODUCTION OF GOLD IN THE UNITED STATES, BY STATE1
(Kilograms)
State | 2020 | 2021
Alaska | 19900 | 20000
Nevada | 144000 | 139000
Other States2 | 28800 | 28000
Total | 193000 | 187000
1Table includes data available through November 2, 2022. Data are rounded to no more than three significant digits; may not add to totals shown.
2Includes Arizona, California, Colorado, Idaho, Michigan, New Mexico, South Carolina, South Dakota, and Utah.

## T3
TABLE 3
LEADING GOLD-PRODUCING OPERATIONS IN THE UNITED STATES IN 2021, IN ORDER OF PUBLICLY AVAILABLE OUTPUT1
(Kilograms)
Quantity
Rank | Operation | County and State2 | Majority owner3 | 2020 |  | 2021
1 | Cortez Operations | Eureka and Lander, NV | Nevada Gold Mines LLC4 | 24800 |  | 26900
2 | Carlin Mines Operations5 | Elko and Eureka, NV | do. | 26700 |  | 23500
3 | Betze-Post | Eureka, NV | do. | 23100 |  | 21900
4 | Turquoise Ridge | Humboldt, NV | do. | 9750 |  | 10200
5 | Fort Knox | Eastern Interior Region, AK | Kinross Gold Corp. | 7400 | 6 | 8220 | 6
6 | Long Canyon | Elko, NV | Nevada Gold Mines LLC4 | 8110 |  | 8120
7 | Round Mountain | Nye, NV | Kinross Gold Corp. | 10100 | 6 | 7990 | 6
8 | Marigold | Humboldt, NV | SSR Mining Inc. | 7290 | 7 | 7320 | 7
9 | Cripple Creek & Victor | Teller, CO | Newmont Corp. | 8460 |  | 6840
10 | Twin Creeks | Humboldt, NV | Nevada Gold Mines LLC4 | 6930 |  | 6720
11 | Bald Mountain | White Pine, NV | Kinross Gold Corp. | 5950 | 6 | 6370 | 6
12 | Haile | Lancaster, SC | OceanaGold Corp. | 4270 |  | 5910
13 | Pogo | Eastern Interior Region, AK | Northern Star Resources Ltd. | 6400 |  | 5860
14 | Phoenix | Lander, NV | Nevada Gold Mines LLC4 | 6380 |  | 5380
15 | Bingham Canyon | Salt Lake, UT | Rio Tinto Kennecott8 | 5320 |  | 4340
16 | Mesquite | Imperial, CA | Equinox Gold Corp. | 4390 |  | 4280
17 | Kensington | Southeastern Region, AK | Coeur Mining, Inc. | 3880 |  | 3770
18 | Jerritt Canyon | Elko, NV | Sprott Mining Inc. | 3530 |  | 3060
19 | Wharf | Lawrence, SD | Coeur Mining, Inc. | 2890 |  | 2830
20 | Hycroft | Humboldt and Pershing, NV | Hycroft Mining Co. | 852 |  | 1730
21 | Florida Canyon | Pershing, NV | Argonaut Gold Inc. | 1440 |  | 1680
22 | Isabella Pearl | Mineral, NV | Fortitude Gold Corp.9 | 888 |  | 1450
23 | Greens Creek | Southeastern Region, AK | Hecla Mining Co. | 1510 |  | 1430
24 | Pan | White Pine, NV | Fiore Gold Ltd. | 1450 |  | 1420
25 | Gold Bar | Eureka, NV | McEwen Mining Inc. | 868 |  | 1360
26 | Robinson | White Pine, NV | KGHM International Ltd. | 1200 |  | 1280
27 | Moss | Mohave, AZ | Elevation Gold Mining Corp. | 1310 |  | 905
28 | Rochester | Pershing, NV | Coeur Mining, Inc. | 844 |  | 841
29 | Castle Mountain | San Bernardino, CA | Equinox Gold Corp. | 166 |  | 786
30 | Rawhide | Mineral, NV | Rawhide Mining LLC | 748 |  | 722
31 | Fire Creek | Lander, NV | Hecla Mining Co. | 989 |  | 645 | 10
32 | Lone Tree | Humboldt, NV | i-80 Gold Corp.11 | -- |  | 273
33 | Ruby Hill | Eureka, NV | do. | 103 |  | 269
34 | Relief Canyon | Pershing, NV | Americas Gold and Silver Corp. | 158 |  | 168
35 | South Arturo | Elko, NV | Nevada Gold Mines LLC4 | 1890 |  | 165
36 | Golden Chest | Shoshone, ID | Idaho Strategic Resources, Inc.12 | 117 |  | 150
37 | Borealis | Mineral, NV | Waterton Global Resource Management, Inc. | 10 |  | 122
38 | Mineral Ridge | Esmeralda, NV | Scorpio Gold Corp. | 86 |  | 57
39 | Spring Valley | Lyon, NV | Geo-Nevada Inc. | -- |  | 3
(13) | Bagdad | Yavapai, AZ | Freeport-McMoRan Inc. | NA |  | NA
(13) | Chino | Grant, NM | do. | NA |  | NA
(13) | Eagle | Marquette, MI | Lundin Mining Corp. | NA |  | NA
(13) | Morenci | Greenlee, AZ | Freeport-McMoRan Inc. | NA |  | NA
(13) | Soledad Mountain | Kern, CA | Falco Resources Ltd. (50%), Gauss LLC (50%) | NA |  | NA
do. Ditto. NA Not available from publicly available information. -- Zero.
1Table includes data available through November 2, 2022. Data are rounded to no more than three significant digits; the operations listed accounted for more than 99% of U.S. output in 2021. Data shown are from publicly available information and may differ from proprietary information used to generate the U.S. totals listed in tables 1 and 8.
2For Alaska, mines are located by geographic region, as delineated by the Alaska Division of Geological & Geophysical Surveys in its Special Report 76, Alaskaʼs mineral industry 2020.
3When multiple owners are listed, the operating owner is listed first, and when only one owner is listed, the company has full ownership. As of October 31, 2022.
4Nevada Gold Mines LLC is a joint venture between Barrick Gold Corp. (61.5%) and Newmont Mining Corp. (38.5%).
5Includes four open pit operations and four underground operations. Does not include Long Canyon, Phoenix, Twin Creeks, South Arturo, Goldstrike, and underground Turquoise Ridge mines, which are listed separately.
6Quantity refers to the reported total gold equivalent of coproduct or byproduct metals recovered.
7Quantity refers to total quantity of gold content of concentrates produced.
8Wholly owned subsidiary of Rio Tinto Group.
9Wholly owned subsidiary of Gold Resource Corporation.
10Fire Creek was placed on care-and-maintenance status in the second quarter of 2021.
TABLE 3—Continued
LEADING GOLD-PRODUCING OPERATIONS IN THE UNITED STATES IN 2021, IN ORDER OF PUBLICLY AVAILABLE OUTPUT1
11i-80 Gold Corp. acquired Lone Tree on October 14, 2021, and Ruby Hill on October 18, 2021.
12On December 6, 2021, New Jersey Mining Co. changed its name to Idaho Strategic Resources, Inc.
13The rank order is not shown to avoid disclosing company proprietary data.
Sources: company annual reports, company 10–K reports submitted to the U.S. Securities and Exchange Commission, and State geologists.

## T4
TABLE 4
U.S. EXPORTS OF REFINED GOLD, BY COUNTRY OR LOCALITY1
(Kilograms, gold content, and thousand dollars)
| Ores and concentrates2 |  | Dore and precipitates |  | Refined bullion3 |  | Total
Year and country or locality | Quantity | Value | Quantity | Value | Quantity | Value | Quantity | Value
2020 | 3900 | 207000 | 50700 | 2800000 | 243000 | 13900000 | 297000 | 16900000
2021:
Australia | -- | -- | 3850 | 231000 | 4790 | 278000 | 8640 | 509000
Austria | -- | -- | 2 | 124 | (4) | 31 | 2 | 155
Belgium | 141 | 8100 | (4) | 6 | 30 | 1670 | 170 | 9780
Canada | -- | -- | 3240 | 180000 | 2220 | 132000 | 5460 | 311000
Cayman Islands | -- | -- | -- | -- | 92 | 5600 | 92 | 5600
China | 6 | 259 | 21 | 1210 | (4) | 27 | 27 | 1500
Czechia | -- | -- | -- | -- | 11 | 707 | 11 | 707
France | -- | -- | 1 | 76 | 1 | 40 | 2 | 116
Germany | 1100 | 58700 | 17 | 999 | 33 | 2060 | 1150 | 61700
Guatemala | -- | -- | -- | -- | 18 | 1020 | 18 | 1020
Hong Kong | -- | -- | 4 | 264 | 31000 | 1770000 | 31000 | 1770000
Hungary | -- | -- | -- | -- | 148 | 8310 | 148 | 8310
India | -- | -- | 2270 | 132000 | 3340 | 198000 | 5600 | 330000
Indonesia | -- | -- | -- | -- | 74 | 4360 | 74 | 4360
Israel | -- | -- | -- | -- | 28 | 1700 | 28 | 1700
Italy | -- | -- | 1690 | 97400 | 220 | 12900 | 1910 | 110000
Japan | 1140 | 64300 | -- | -- | 53 | 3230 | 1200 | 67500
Laos | -- | -- | -- | -- | 7 | 429 | 7 | 429
Lebanon | -- | -- | 19 | 1120 | 64 | 3820 | 83 | 4950
Mexico | -- | -- | -- | -- | 587 | 34300 | 587 | 34300
New Zealand | -- | -- | 3 | 173 | -- | -- | 3 | 173
Norfolk Island | 68 | 3900 | -- | -- | -- | -- | 68 | 3900
Oman | -- | -- | -- | -- | 10 | 609 | 10 | 609
Pakistan | -- | -- | -- | -- | 65 | 3850 | 65 | 3850
Panama | -- | -- | -- | -- | 5 | 316 | 5 | 316
Peru | -- | -- | 1 | 49 | 472 | 27300 | 472 | 27400
Poland | -- | -- | 8 | 515 | 2 | 95 | 10 | 610
Saudi Arabia | -- | -- | -- | -- | 7 | 458 | 7 | 458
Singapore | -- | -- | (4) | 3 | 12300 | 693000 | 12300 | 693000
Switzerland | -- | -- | 39100 | 2270000 | 112000 | 6450000 | 152000 | 8720000
Taiwan | 1400 | 77800 | -- | -- | 2 | 103 | 1400 | 77900
Thailand | -- | -- | (4) | 8 | 6810 | 384000 | 6810 | 384000
Trinidad and Tobago | -- | -- | 2 | 89 | (4) | 18 | 2 | 106
Turkey | -- | -- | 20 | 1200 | 12 | 661 | 32 | 1860
United Arab Emirates | -- | -- | 606 | 34600 | 7900 | 447000 | 8510 | 482000
United Kingdom | -- | -- | 1760 | 107000 | 146000 | 8460000 | 148000 | 8570000
Vietnam | -- | -- | -- | -- | 38 | 2280 | 38 | 2280
Other | (4) | 4 | 2 | 113 | 5 | 287 | 7 | 404
Total | 3860 | 213000 | 52600 | 3060000 | 329000 | 18900000 | 386000 | 22200000
-- Zero.
1Table includes data available through September 1, 2022. Data are rounded to no more than three significant digits; may not add to totals shown.
2Includes base-metal ores, concentrates, and matte destined for refining.
3Bullion moves in both directions between U.S. markets and foreign stocks on deposit in the Federal Reserve Bank. Monetary gold is excluded.
4Less than ½ unit.
Source: U.S. Census Bureau.

## T5
TABLE 5
U.S. EXPORTS OF GOLD-BEARING MATERIALS, BY COUNTRY OR LOCALITY1
(Kilograms, gross weight, and thousand dollars)
| Waste and scrap |  | Metal powder |  | Gold compounds
Year and country or locality | Quantity | Value | Quantity | Value | Quantity | Value
2020 | 73000 | 2490000 | 921 | 19600 | 38500 | 170000
2021:
Belgium | -- | -- | 51 | 3170 | 17 | 978
Canada | 69100 | 2780000 | 7 | 150 | 1 | 10500
Chile | -- | -- | -- | -- | (2) | 74
China | -- | -- | 75 | 4610 | 1 | 28600
Costa Rica | -- | -- | -- | -- | (2) | 13400
Dominican Republic | -- | -- | -- | -- | (2) | 94
France | (2) | 9 | 2 | 121 | 6 | 1340
Germany | 10 | 510 | 8 | 106 | 35 | 1170
Guatemala | -- | -- | -- | -- | (2) | 64
Hong Kong | 1 | 73 | 1000 | 61500 | (2) | 768
India | 3 | 153 | 88 | 5060 | (2) | 3770
Israel | -- | -- | -- | -- | (2) | 155
Italy | (2) | 13 | 11 | 351 | (2) | 67
Japan | 312 | 14600 | 21 | 873 | 2 | 73
Korea, Republic of | 44 | 1930 | 100 | 5710 | 993 | 45900
Malaysia | (2) | 23 | -- | -- | 1 | 19700
Mexico | -- | -- | -- | -- | 3 | 43700
Netherlands | (2) | 3 | -- | -- | 3 | 281
Singapore | (2) | 20 | 2 | 29 | 5 | 51500
Sweden | -- | -- | -- | -- | (2) | 46
Switzerland | 1790 | 94400 | 1 | 12 | (2) | 22
Taiwan | (2) | 4 | 18 | 1070 | 1 | 3520
Turkey | 11 | 558 | -- | -- | (2) | 25
Ukraine | -- | -- | -- | -- | (2) | 41
United Kingdom | 2 | 97 | 19 | 438 | (2) | 399
Other | 67 | 3460 | 27 | 1030 | (2) | 43
Total | 71400 | 2900000 | 1430 | 84200 | 1070 | 226000
-- Zero.
1Table includes data available through September 1, 2022. Data are rounded to no more than three significant digits; may not add to totals shown.
2Less than ½ unit.
Source: U.S. Census Bureau.

## T6
TABLE 6
U.S. IMPORTS FOR CONSUMPTION OF REFINED GOLD, BY COUNTRY OR LOCALITY1
(Kilograms, gold content, and thousand dollars)
| Ores and concentrates2 |  | Dore and precipitates |  | Refined bullion3 |  | Total
Year and country or locality | Quantity | Value | Quantity | Value | Quantity | Value | Quantity | Value
2020 | 29 | 955 | 119000 | 6470000 | 426000 | 23300000 | 545000 | 29800000
2021:
Argentina | -- | -- | 11500 | 618000 | 318 | 20200 | 11900 | 638000
Australia | -- | -- | (4) | 22 | 6190 | 357000 | 6190 | 357000
Austria | -- | -- | -- | -- | 252 | 12600 | 252 | 12600
Barbados | -- | -- | 12 | 736 | -- | -- | 12 | 736
Belgium | -- | -- | -- | -- | 139 | 7790 | 139 | 7790
Bolivia | -- | -- | 1640 | 94700 | -- | -- | 1640 | 94700
Brazil | -- | -- | 9 | 342 | -- | -- | 9 | 342
Canada | 907 | 10800 | 997 | 57000 | 31900 | 1880000 | 33800 | 1940000
Chile | -- | -- | 860 | 49600 | 13 | 735 | 873 | 50400
Colombia | -- | -- | 18100 | 1020000 | 9600 | 535000 | 27700 | 1560000
Costa Rica | -- | -- | 42 | 2310 | 566 | 21200 | 608 | 23500
Curacao | -- | -- | 18 | 807 | -- | -- | 18 | 807
Dominican Republic | -- | -- | 1450 | 83600 | 3 | 166 | 1450 | 83700
Ecuador | -- | -- | 4030 | 231000 | 77 | 3860 | 4110 | 235000
France | -- | -- | -- | -- | 212 | 11800 | 212 | 11800
Germany | -- | -- | 2 | 105 | 580 | 32000 | 581 | 32100
Guatemala | -- | -- | 148 | 7410 | -- | -- | 148 | 7410
Guyana | -- | -- | 278 | 15400 | 123 | 6940 | 401 | 22400
Honduras | -- | -- | 2840 | 163000 | -- | -- | 2840 | 163000
Hong Kong | -- | -- | -- | -- | 965 | 59100 | 965 | 59100
Italy | -- | -- | -- | -- | 579 | 32000 | 579 | 32000
Japan | -- | -- | -- | -- | 220 | 12500 | 220 | 12500
Kenya | -- | -- | 12 | 690 | 2 | 116 | 14 | 806
Lebanon | -- | -- | 37 | 1920 | -- | -- | 37 | 1920
Mexico | -- | -- | 36600 | 2120000 | 5060 | 291000 | 41700 | 2410000
Nicaragua | -- | -- | 9560 | 520000 | 1200 | 62900 | 10800 | 583000
Panama | -- | -- | 226 | 13100 | 310 | 14000 | 537 | 27100
Paraguay | -- | -- | 85 | 4510 | -- | -- | 85 | 4510
Peru | -- | -- | 2130 | 123000 | 1160 | 60400 | 3290 | 184000
South Africa | -- | -- | (4) | 5 | 11800 | 686000 | 11800 | 686000
Sweden | -- | -- | -- | -- | 3 | 125 | 3 | 125
Switzerland | -- | -- | 11 | 604 | 26300 | 1540000 | 26300 | 1540000
Tanzania | -- | -- | -- | -- | 5 | 265 | 5 | 265
Turkey | -- | -- | -- | -- | 1640 | 93600 | 1640 | 93600
United Arab Emirates | -- | -- | -- | -- | 5 | 249 | 5 | 249
United Kingdom | -- | -- | -- | -- | 573 | 32800 | 573 | 32800
Uruguay | -- | -- | 26 | 1120 | -- | -- | 26 | 1120
Venezuela | -- | -- | -- | -- | 164 | 8450 | 164 | 8450
Other | -- | -- | 1 | 80 | 3 | 156 | 5 | 236
Total | 907 | 10800 | 90600 | 5130000 | 100000 | 5780000 | 192000 | 10900000
-- Zero.
1Table includes data available through September 1, 2022. Data are rounded to no more than three significant digits; may not add to totals shown.
2Includes base-metal ores, concentrates, and matte destined for refining.
3Bullion moves in both directions between U.S. markets and foreign stocks on deposit in the Federal Reserve Bank. Monetary gold is excluded.
4Less than ½ unit.
Source: U.S. Census Bureau.

## T7
TABLE 7
U.S. IMPORTS OF GOLD-BEARING MATERIALS, BY COUNTRY OR LOCALITY1
(Kilograms, gross weight, and thousand dollars)
| Waste and scrap |  | Metal powder |  |  |  | Gold compounds
Year and country or locality | Quantity | Value | Quantity |  | Value |  | Quantity | Value
2020 | 15400 | 426000 | 314 | r | 7750 | r | 7830 | 7720
2021:
Antigua and Barbuda | 6 | 178 | -- |  | -- |  | -- | --
Aruba | 14 | 208 | -- |  | -- |  | -- | --
Bahamas, The | 38 | 1080 | -- |  | -- |  | -- | --
Barbados | 6 | 141 | -- |  | -- |  | -- | --
Canada | 2230 | 54800 | 4 |  | 98 |  | -- | --
Chile | 11 | 435 | -- |  | -- |  | -- | --
Colombia | 100 | 4070 | -- |  | -- |  | -- | --
Costa Rica | 2000 | 13700 | 14 |  | 383 |  | -- | --
Curacao | 71 | 2640 | -- |  | -- |  | -- | --
Dominica | 9 | 263 | -- |  | -- |  | -- | --
Dominican Republic | 2470 | 86400 | 31 |  | 934 |  | -- | --
Ecuador | 590 | 21800 | -- |  | -- |  | -- | --
El Salvador | 110 | 2330 | -- |  | -- |  | -- | --
French Polynesia | 45 | 526 | -- |  | -- |  | -- | --
Germany | 3250 | 166000 | 137 |  | 5210 |  | 150 | 818
Grenada | 6 | 147 | -- |  | -- |  | -- | --
Guatemala | 186 | 4550 | -- |  | -- |  | -- | --
Honduras | 911 | 37900 | -- |  | -- |  | -- | --
Ireland | 14 | 228 | -- |  | -- |  | -- | --
Jamaica | 130 | 3420 | -- |  | -- |  | -- | --
Malaysia | 910 | 1590 | -- |  | -- |  | -- | --
Mexico | 3230 | 96500 | -- |  | -- |  | 1720 | 45
Netherlands | 24 | 218 | -- |  | -- |  | -- | --
Nicaragua | 186 | 5770 | -- |  | -- |  | -- | --
Panama | 680 | 22800 | -- |  | -- |  | -- | --
Philippines | 120 | 4030 | -- |  | -- |  | -- | --
South Africa | 240 | 4080 | -- |  | -- |  | -- | --
Spain | 51 | 1690 | (2) |  | 5 |  | -- | --
Saint Lucia | 34 | 898 | -- |  | -- |  | -- | --
Saint Vincent and the Grenadines | 7 | 195 | -- |  | -- |  | -- | --
Switzerland | 9 | 229 | 32 |  | 976 |  | 42 | 185
Taiwan | 246 | 8720 | -- |  | -- |  | -- | --
Thailand | 5 | 161 | -- |  | -- |  | -- | --
Trinidad and Tobago | 98 | 2210 | -- |  | -- |  | -- | --
Turkey | 12 | 237 | -- |  | -- |  | -- | --
United Kingdom | 6 | 178 | 5 |  | 220 |  | 1560 | 468
Venezuela | 317 | 8760 | -- |  | -- |  | -- | --
Vietnam | 6 | 20 | -- |  | -- |  | -- | --
Other | 13 | 303 | 180 |  | 7690 |  | 3080 | 5360
Total | 18400 | 560000 | 404 |  | 15500 |  | 6550 | 6870
rRevised. -- Zero.
1Table includes data available through September 1, 2022. Data are rounded to no more than three significant digits; may not add to totals shown.
2Less than ½ unit.
Source: U.S. Census Bureau.

## T8
TABLE 8
GOLD: WORLD MINE PRODUCTION, BY COUNTRY OR LOCALITY1
(Kilograms)
Country or locality2 | 2017 |  | 2018 |  | 2019 |  | 2020 |  | 2021
Algeria | 137 |  | 128 | r | 53 | r | 71 | r | 71 | e
Argentina | 60956 |  | 58375 |  | 53092 |  | 37100 | r | 35000 | e
Armenia | 4070 | r | 4970 | r | 5110 | r | 4000 | r, e | 2500 | e
Australia | 292022 | r | 313028 |  | 326304 | r | 327889 | r | 315051
Azerbaijan | 3667 |  | 3476 |  | 3712 |  | 3571 | r | 3347
Bolivia | 29524 |  | 29976 |  | 42040 |  | 23207 |  | 45662
Botswana | 920 |  | 1105 |  | 943 |  | 851 |  | 649
Brazil | 79717 |  | 85301 |  | 89988 |  | 79619 | r | 60669
Bulgaria, concentrate | 8682 |  | 8995 |  | 9924 |  | 11300 | r | 10900
Burkina Faso3 | 46200 |  | 53234 |  | 51406 |  | 62138 | r | 66858
Burma | 1580 |  | 710 |  | 330 |  | 840 |  | 773
Burundi | 1742 | r | 1898 | r | 1599 | r | 863 | r | 847
Cambodia | NA |  | NA |  | NA |  | NA |  | 1400 | e
Cameroone | 1000 |  | 1200 | r | 1200 | r | 1200 | r | 1200
Canada | 172877 |  | 191882 |  | 190651 | r | 178055 | r | 222524
Central African Republic | 108 |  | 142 |  | 359 |  | 760 | e | 900 | e
Chile | 37911 |  | 37066 |  | 38455 |  | 33895 |  | 34248
China | 426142 |  | 401119 |  | 380230 |  | 365340 |  | 328980
Colombia | 43158 | r | 35905 | r | 38007 | r | 48561 | r | 55321
Congo (Kinshasa)e | 37000 | r | 44000 | r | 45000 | r | 43000 |  | 43000
Costa Rica | 4255 |  | 5200 |  | 4500 |  | 4500 | e | 4600 | e
Côte d’Ivoire | 20318 |  | 24500 |  | 32600 |  | 20907 |  | 21000 | e
Cyprus | 48 |  | 47 |  | 33 |  | 61 |  | --
Dominican Republic | 33910 |  | 31633 |  | 31800 |  | 28154 | r | 26000 | e
Ecuador | 6368 |  | 8213 |  | 6293 | r | 9086 | r | 12614
Egypt | 16951 |  | 14680 |  | 14944 |  | 14069 |  | 12919
Eritreae | 2700 |  | 3700 | r | 4000 | r | 4300 | r | 4400
Eswatini | 30 |  | 12 |  | 6 |  | 1 |  | 1 | e
Ethiopia4 | 5390 |  | 3495 |  | 3480 |  | 3480 | e | 3480 | e
Fiji | 1425 |  | 1281 |  | 1106 | r | 1090 | r | 1107
Finland | 9102 |  | 8732 |  | 7927 |  | 8668 | r | 9082
French Guiana | 1486 |  | 1320 |  | 1157 |  | 1058 | r | 1188
Gabon | 1000 | e | -- |  | 100 | e | 100 | e | 100 | e
Georgia | 3000 | e | 2900 | e | 4052 | r | 5401 | r | 3513
Ghana | 133352 |  | 148336 |  | 141982 |  | 125552 | r | 87649
Greece | 822 |  | 2839 |  | 2333 |  | 2177 | r | 2200 | e
Guatemala | 1646 |  | 200 | e | 200 | e | 200 | e | 200 | e
Guinea | 18388 |  | 14779 |  | 13663 |  | 13336 |  | 17941
Guyana | 20334 |  | 19069 |  | 19963 |  | 18210 |  | 15522
Honduras | 2657 |  | 2064 |  | 1931 |  | 1980 | r, e | 2845
India | 1502 |  | 1554 |  | 1896 |  | 1225 | r | 1113
Indonesia5 | 101000 |  | 132734 |  | 108977 |  | 65900 | r | 65900 | e
Irane, 6 | 7000 |  | 7600 |  | 8500 | r | 8500 | r | 8500
Japan | 6372 |  | 6453 |  | 6322 |  | 7590 |  | 7500 | e
Kazakhstan | 85339 |  | 100288 |  | 106559 |  | 116964 | r | 116000 | e
Kenya | 503 |  | 472 |  | 395 |  | 150 | r | 292
Korea, Northe | 1000 |  | 1000 |  | 1000 |  | 1000 |  | 1000
Korea, Republic of | 361 |  | 238 |  | 181 |  | 189 |  | 162
Kyrgyzstan | 27900 | e | 27400 | e | 26849 |  | 22400 |  | 24900
Laos | 5988 |  | 5579 |  | 5207 |  | 5499 | r | 9943
Liberia | 6701 |  | 7096 |  | 5000 | e | 4300 | r, e | 7800 | e
Madagascar | 2833 |  | 3000 |  | 2100 |  | 1500 | r | 1500 | e
Malaysia | 2124 |  | 2520 |  | 3151 |  | 1716 | r | 2000 | e
Mali | 46483 |  | 55029 |  | 61000 | e | 40000 | e | 50700 | e
Mauritania | 9096 |  | 9235 |  | 14484 | r | 19725 | r | 8100
Mexico | 130470 |  | 117323 |  | 111404 |  | 101631 |  | 120000 | e
Mongolia | 19847 |  | 20655 |  | 16251 |  | 20226 |  | 20000 | e
Morocco | 220 |  | 386 |  | 221 |  | 143 |  | 147
Mozambique | 166 |  | 507 |  | 430 |  | 488 | r | 500 | e
See footnotes at end of table.
TABLE 8—Continued
GOLD: WORLD MINE PRODUCTION, BY COUNTRY OR LOCALITY1
(Kilograms)
Country or locality2 | 2017 |  | 2018 |  | 2019 |  | 2020 |  | 2021
Namibia | 7272 |  | 6171 |  | 6526 |  | 6254 | r | 7103
New Zealand | 10288 |  | 10045 |  | 8217 |  | 5860 | r | 6000 | e
Nicaragua | 7377 |  | 7703 |  | 9190 |  | 8087 | r | 11144
Niger | 914 |  | 1000 | e | 5224 | r | 2361 | r | 1000 | e
Nigeria | 76 |  | 34 |  | 38 | r | 38 | r, e | 38 | e
Oman | 3 |  | -- |  | -- |  | -- |  | -- | e
Panama | 400 | e | 400 | e | 1869 |  | 2634 |  | 4405
Papua New Guinea | 65246 |  | 64532 |  | 73900 |  | 54000 |  | 54000 | e
Peru | 151964 |  | 140211 |  | 128413 |  | 87457 | r | 97300 | e
Philippines | 22749 |  | 20765 |  | 20646 |  | 21030 | r | 25332
Poland, metal | 572 |  | 523 |  | 674 |  | 878 | r | 880 | e
Russia | 270300 |  | 277139 |  | 304697 |  | 308560 | r | 319600
Rwandae | 1600 |  | 2900 |  | 2900 |  | 2600 | r | 2900
Senegal | 6732 |  | 12507 |  | 12987 |  | 12408 |  | 15860
Sierra Leone | 140 |  | 446 |  | 76 |  | 120 |  | 60
Slovakia | 447 | r | 515 | r | 346 | r | 336 | r | 300 | e
Solomon Islands | -- |  | -- |  | NA |  | NA |  | NA
South Africa | 137290 |  | 117144 |  | 105185 |  | 95883 |  | 107000 | e
Spain | 1591 |  | 1768 | r | 1870 | r | 1602 |  | 1400 | e
Sudan7 | 107300 |  | 93600 |  | 43300 | r | 35700 | r | 49700
Suriname | 25349 |  | 25536 |  | 24105 |  | 20871 | r | 18382
Sweden | 7858 |  | 7866 |  | 7972 |  | 8249 | r | 8805
Tajikistan | 5500 |  | 6400 |  | 8100 |  | 7595 | r | 8079
Tanzania | 43490 |  | 39304 |  | 48408 |  | 55508 | r | 59638
Togoe, 8 | 20000 |  | 20000 |  | 20000 |  | 20000 |  | 20000
Turkey | 23090 |  | 27100 |  | 38000 |  | 38000 |  | 38000 | e
Uganda | 2500 | e | 1500 | e | 2400 | e | 3205 | r | 3600 | e
United Kingdom | -- |  | 3 | e | 50 | r | 28 | r | 50 | e
United States | 237000 |  | 226000 |  | 201000 |  | 193000 |  | 187000
Uruguay9 | 1100 |  | 860 |  | 94 |  | -- |  | --
Uzbekistan | 89900 |  | 92716 |  | 100900 | r | 104600 | r | 100000 | e
Venezuela | 480 |  | 480 | e | 480 | e | 480 | e | 480 | e
Vietnam | 557 |  | 560 | e | 540 |  | 550 | r, e | 600 | e
Zambia | 4565 |  | 4044 |  | 4522 |  | 3993 |  | 3987
Zimbabwe | 23929 |  | 35054 |  | 29386 |  | 25100 |  | 31474
Total | 3260000 |  | 3310000 |  | 3260000 | r | 3030000 |  | 3090000
eEstimated. rRevised. NA Not available. -- Zero.
1Table includes data available through September 19, 2022. All data are reported unless otherwise noted; totals may include estimated data. Totals, U.S. data, and estimated data are rounded to no more than three significant digits; may not add to totals shown.
2In addition to the countries and (or) localities listed, Benin, Chad, Cuba, El Salvador, Equatorial Guinea, Haiti, North Korea, Malawi, North Macedonia, Pakistan, Paraguay, Portugal, and South Sudan may have produced gold (either as undocumented artisanal or byproduct production), but available information was inadequate to make reliable estimates of output.
3Does not include artisanal or byproduct production.
4Production is based on fiscal year, with a starting date of July 8 of the year shown.
5Does not include production from so-called peopleʼs mines, which may be as much as 20,000 kilograms per year, but includes gold recovered as byproduct of copper mining.
6Includes gold recovered from the Mouteh gold mine and from the Sarcheshmeh copper complex.
7Reported exports.
8Data reported by the Government of Togo as exports predominately include artisanal gold mine production transiting Togo from neighboring countries and, to a lesser extent, domestic artisanal mine production. Data may include gold from other artisanal sources.
9Production is based on fiscal year, with a starting date of April 1 of the year shown.