## Text
Advance release
This report will be included in the USGS Minerals Yearbook 2021, volume I, Metals and Minerals Report
Indium in 2021
This workbook includes an embedded Word document and three tables (see tabs below).
This icon is linked to an embedded text document. Double-click on the icon to view the text document.
First posted | 2025-04-03
Correction posted
For more information on the USGS—the Federal source for science about the Earth, its natural and living resources, natural hazards, and the environment—visit https://www.usgs.gov or call 1–888–392–8545.
For an overview of USGS information products, including maps, imagery, and publications, visit https://store.usgs.gov/ or contact the store at 1–888–275–8747.
Any use of trade, firm, or product names is for descriptive purposes only and does not imply endorsement by the U.S. Government.
Although this information product, for the most part, is in the public domain, it also may contain copyrighted materials as noted in the text. Permission to reproduce copyrighted items must be secured from the copyright owner.

## T1
TABLE 1
U.S. IMPORTS FOR CONSUMPTION OF UNWROUGHT INDIUM AND INDIUM
POWDERS, BY COUNTRY OR LOCALITY1
| 2020 |  | 2021
| Quantity | Value | Quantity | Value
Country or locality | (kilograms) | (thousands) | (kilograms) | (thousands)
Canada | 28500 | 5110 | 26000 | 5750
China | 13000 | 1940 | 7140 | 1610
France | 7950 | 1170 | 6990 | 1350
Germany | 967 | 184 | 95 | 49
Japan | 12800 | 2190 | 4890 | 1150
Korea, Republic of | 39800 | 5800 | 80800 | 14600
Peru | -- | -- | 20900 | 479
Poland | 1080 | 804 | -- | --
Russia | 7000 | 1030 | 2040 | 368
Singapore | -- | -- | 4180 | 762
South Africa | 219 | 42 | -- | --
Taiwan | 3480 | 380 | 4520 | 952
United Kingdom | 450 | 20 | 310 | 18
Total | 115000 | 18700 | 158000 | 27100
-- Zero.
1Table includes data available through June 7, 2022. Data are rounded to no more than three significant digits; may not add to totals shown.
Source: U.S. Census Bureau. Harmonized Tariff Schedule of the United States code 8112.92.3000.

## T2
TABLE 2
ESTIMATED WORLD PRIMARY INDIUM PRODUCTION CAPACITY1
(Metric tons per year)
Primary annual
Country2 | Major operating company | Location of main facilities | capacity
Belgium | Umicore NV | Hoboken | 50
Canada | Teck Resources Ltd. | Trail, British Columbia | 75
China | Guangxi Debang Technology Co., Ltd. | Liuzhou, Guangxi | 120
Do. | Guangxi Hechi Jinhe Mining and Smelting Co. Ltd. | Hechi, Guangxi | 10
Do. | Guangxi Huaxi Group Co. Ltd. | Laibin, Guangxi | 60
Do. | Guangxi Tanghan Zinc & Indium Co. Ltd. | Hechi, Guangxi | 30
Do. | Guangxi Yintai Technology Co. Ltd. | Liuzhou, Guangxi | 40
Do. | Henan Yuguang Zinc Industry Co. Ltd. (Henan Yuguang Gold and Lead Group Co. Ltd.) | Jiyuan, Henan | 38
Do. | Hsikuangshan Twinkling Star Antimony Co. Ltd. (China Minmetals Group) | Lengshuijiang, Hunan | 7
Do. | Huludao Nonferrous Metals Group Co. | Huludao, Liaoning | 60
Do. | Hulunbuir Chihong Mining Co. Ltd. (Yunnan Chihong Zinc and Germanium Co. Ltd.) | Hulunbuir, Inner Mongolia | NA
Do. | Hunan Jingshi Group Co. Ltd. | Zhuzhou, Hunan | 40
Do. | Liuzhou Zinc Products Co. | Liuzhou, Guangxi | 20
Do. | Nanjing Germanium Co. Ltd. | Nanjing, Jiangsu | 150
Do. | Nanjing Sanyou Electronic Material Co. Ltd. | do. | 50
Do. | Shaanxi Zinc Industry Co., Ltd. | Shangluo, Shaanxi | 20
Do. | Shenzhen Nonfemet Co. | Shaoquan, Guangdong | 25
Do. | Tibet Summit Industry Co. Ltd. | Xining, Qinghai | 15
Do. | Wenshan Zinc and Indium Smelting Co., Ltd. (Yunnan Tin Co. Ltd.) | Wenshan, Yunnan | 80
Do. | Xiangtan Zhengtan Nonferrous Metal Co. Ltd. | Xiangtan, Hunan | 75
Do. | Yunnan Chengfeng Nonferrous Metals Co. Ltd. | Gejiu, Yunnan | 10
Do. | Yunnan Mengzi Mining and Smelting Co. Ltd. | Honghe, Yunnan | 60
Do. | Zhuzhou Hongyilong Industry Co. Ltd. | Zhuzhou, Hunan | 96
Do. | Zhuzhou Smelting Group Co. Ltd. | Changning, Hunan | 60
France | Nyrstar NV | Auby | 48
Japan | Dowa Metals and Mining Co. Ltd. | Iijima, Akita | 70
Do. | Mitsui Mining and Smelter Co. Ltd. | Takehara, Hiroshima | NA
Do. | Sumitomo Metal Mining Co. Ltd. | Harima, Hyogo | NA
Korea, Republic of | Korea Zinc Co. Ltd. | Onsan | 160
Do. | Young Poong Co., Ltd. | Sukpo | 100
Peru | Doe Run Peru S.R. Ltda. | La Oroya | 5
Do. | Votorantim Metais Ltda. | Cajamarquilla | 50
Russia | Chelyabinsk Zinc Plant OJSC | Chelyabinsk | 15
Do. | Ural Mining and Metallurgical Co.3 | Vladikavkaz | --
Do., do. Ditto. NA Not available. -- Zero.
1Table includes data available through June 7, 2022. Estimated data are rounded to no more than two significant digits.
2Does not represent a complete list of facilities in China; includes facilities that produce crude indium and (or) high-purity indium.
3Ural Mining and Metallurgical Co. closed the Electrozink smelter in Vladikavkaz in 2019.

## T3
TABLE 3
INDIUM: WORLD REFINERY PRODUCTION, BY COUNTRY OR LOCALITY1
(Kilograms)
Country or locality2 | 2017 |  | 2018 |  | 2019 |  | 2020 |  | 2021
Belgiume | 20000 |  | 22000 |  | 20000 |  | 20000 |  | 20000
Canada | 67000 |  | 65000 | e | 63000 | e | 66000 | e | 60000 | e
China | 478000 |  | 483000 |  | 534000 | e | 540000 | e | 540000 | e
France | 29800 |  | 46200 |  | 40000 | e | 38000 | e | 38000 | e
Japane | 70000 |  | 70000 |  | 70000 |  | 66000 |  | 66000
Korea, Republic of e | 225000 |  | 235000 |  | 225000 |  | 210000 |  | 190000
Perue | 10000 |  | 11000 |  | 12000 |  | 12000 |  | 12000
Russiae | 5000 |  | 5000 |  | 5000 |  | 5000 |  | 5000
Uzbekistan | 1100 |  | 800 |  | 1000 |  | 1030 |  | 1000 | e
Total | 906000 | r | 938000 | r | 970000 | r | 958000 | r | 932000
eEstimated. rRevised.
1Table includes data available through May 16, 2022. All data are reported unless otherwise noted; totals may include estimated data. Totals and estimated data are rounded to no more than three significant digits; may not add to totals shown.
2In addition to the countries and (or) localities listed, Kazakhstan and Ukraine may have produced primary indium, but available information was inadequate to make reliable estimates of output.