## Text
Advance release
This report will be included in the USGS Minerals Yearbook 2021, volume I, Metals and Minerals Report
Vanadium in 2021
This workbook includes an embedded Word document and seven tables (see tabs below).
This icon is linked to an embedded text document. Double-click on the icon to view the text document.
First posted | 2025-06-16
Correction posted
For more information on the USGS—the Federal source for science about the Earth, its natural and living resources, natural hazards, and the environment—visit https://www.usgs.gov or call 1–888–392–8545.
For an overview of USGS information products, including maps, imagery, and publications, visit https://store.usgs.gov/ or contact the store at 1–888–275–8747.
Any use of trade, firm, or product names is for descriptive purposes only and does not imply endorsement by the U.S. Government.
Although this information product, for the most part, is in the public domain, it also may contain copyrighted materials as noted in the text. Permission to reproduce copyrighted items must be secured from the copyright owner.

## T1
TABLE 1
SALIENT VANADIUM STATISTICS1
(Metric tons, vanadium content, unless otherwise specified)
| HTS codes and Schedule B numbers2 | 2017 |  | 2018 |  | 2019 |  | 2020 |  | 2021
United States:
Production from primary ores and concentrates |  | -- |  | -- |  | 460 |  | 17 |  | --
Production from ash, residues, and spent catalystse |  | 2600 |  | 2600 |  | 3000 |  | 2900 |  | 3200
Consumption, reported |  | 8000 | r | 9280 | r | 9900 | r | 7920 | r | 8030
Imports for consumption:
Aluminum-vanadium master alloy | 8112.99.2000 | 288 |  | 281 |  | 222 |  | 101 |  | 35
Ash and residues3, 4 | 2620.40.0030, | 2540 | r | 2810 | r | 2120 | r | 1550 | r | 1680
2620.99.1000
Chloride oxides and hydroxides of vanadium | 2828.49.1000 | 71 |  | 477 |  | 532 |  | 736 |  | 318
Ferrovanadium5 | 7202.92.0000 | 2810 |  | 2970 |  | 2280 |  | 1360 | r | 2170
Hydrides and nitrides, of vanadium | 2850.00.2000 | 173 |  | 72 |  | 54 |  | 57 |  | 200
Oxides and hydroxides, other | 2825.30.0050 | 148 |  | 98 |  | 105 |  | 67 |  | 69
Sulfates | 2833.29.3000 | 4 |  | 9 |  | 74 | r | 34 | r | 408
Vanadates | 2841.90.1000 | 349 |  | 389 |  | 73 |  | 104 |  | 15
Vanadium chlorides | 2827.39.1000 | 81 |  | 45 |  | 1 |  | 11 |  | 16
Vanadium metal | 8112.92.7000 | 54 |  | 28 |  | 45 |  | (6) |  | (6)
Vanadium ores and concentrates | 2615.90.6090 | 1 | r | 331 | r | 108 | r | 2 | r | 4
Vanadium pentoxide (anhydride) | 2825.30.0010 | 3400 |  | 4600 |  | 3620 |  | 1670 |  | 1740
Total imports |  | 9920 | r | 12100 | r | 9230 | r | 5690 | r | 6660
Exports:
Aluminum-vanadium master alloy7 | 8112.99.2000 | 236 |  | 161 |  | 51 |  | 24 |  | 129
Ash and residues3, 7 | 2620.50.0000, | 2870 |  | 2560 |  | 2280 |  | 898 |  | 1660
2620.99.1000
Ferrovanadium | 7202.92.0000 | 229 |  | 575 |  | 295 |  | 210 | r | 173
Oxides and hydroxides, other | 2825.30.0050 | 148 |  | 53 |  | 750 |  | 51 |  | 235
Vanadium metal | 8112.92.7000 | 59 |  | 39 |  | 27 |  | 1 |  | 4
Vanadium ores and concentrates7 | 2615.90.6090 | 109 |  | 86 |  | 170 |  | 164 |  | 145
Vanadium pentoxide (anhydride) | 2825.30.0010 | 126 |  | 563 |  | 423 |  | 50 |  | 17
Stocks, yearend:
Ferrovanadium |  | 166 |  | 188 |  | 197 |  | 206 |  | 209
Other8 |  | 61 |  | 62 |  | 60 |  | 63 |  | 62
World, production from ores, concentrates, slag9 |  | 87700 | r | 89800 | r | 92800 | r | 105000 |  | 105000
eEstimated. rRevised. -- Zero.
1Table includes data available through September 9, 2022. Data are rounded to no more than three significant digits; may not add to totals shown. Includes U.S. Geological Survey estimates.
2Harmonized Tariff Schedule of the United States (HTS) codes are imports and Schedule B numbers of the United States are exports.
3Includes HTS codes 2620.40.0030 and 2620.99.1000 and Schedule B numbers 2620.50.0000 and 2620.99.1000.
4Includes U.S. Geological Survey estimates for data suppressed by U.S. Census Bureau.
5U.S. Census Bureau has suppressed quantity data; not included in ferrovanadium total.
6Less than ½ unit.
7Gross weight.
8Includes chlorides, vanadates, vanadium-aluminum alloy, other vanadium alloys, vanadium metal, vanadium pentoxide, and other specialty chemicals.
9May include estimated data.

## T2
TABLE 2
U.S. REPORTED CONSUMPTION OF VANADIUM, BY END USE AND FORM1, 2
(Kilograms, vanadium content)
| 2020r | 2021
End use:
Steel:
Carbon | 1100000 | 1460000
Full alloy | 1760000 | 1770000
High-strength low-alloy | W | W
Stainless and heat resisting | 87900 | 88000
Tool | W | W
Total | 2960000 | 3320000
Cast irons | W | W
Alloys (including steels and superalloys) | 2630000 | 2640000
Chemical and ceramic:
Catalysts | W | W
Pigments | W | W
Miscellaneous and unspecified3 | 2340000 | 2070000
Grand total | 7920000 | 8030000
Form:
Ferrovanadium | 4860000 | 5320000
Other4 | 3060000 | 2710000
Total | 7920000 | 8030000
rRevised. W Withheld to avoid disclosing company proprietary data; included with “Miscellaneous and unspecified.”
1Table includes data available through September 9, 2022. Data are rounded to no more than three significant digits; may not add to totals shown.
2Includes U.S. Geological Survey estimates.
3Includes electrical steel and unspecified steel.
4Includes vanadium-aluminum alloy, other vanadium alloys, vanadium metal, vanadium pentoxide, vanadates, chlorides, and other specialty chemicals.

## T3
TABLE 3
U.S. IMPORTS AND EXPORTS OF FERROVANADIUM, VANADIUM PENTOXIDE (ANHYDRIDE),
AND OTHER OXIDES AND HYDROXIDES OF VANADIUM1
| Ferrovanadium2 | [5 empty] | Vanadium pentoxide (anhydride)3 |  |  | Other oxides and hydroxides of vanadium4
| Gross |  | Vanadium |  |  |  | Gross | Vanadium |  | Gross | Vanadium
| weight |  | content |  |  |  | weight | content |  | weight | content
Country or locality | (kilograms) |  | (kilograms) |  | Value |  | (kilograms) | (kilograms) | Value | (kilograms) | (kilograms) | Value
Imports for consumption:
2020 | 1890000 | r | 1360000 | r | 55400000 | r | 2390000 | 1670000 | 36700000 | 101000 | 66500 | 2830000
2021:
Austria | 784000 |  | 588000 |  | 18300000 |  | -- | -- | -- | -- | -- | --
Brazil | -- |  | -- |  | -- |  | 730000 | 727000 | 15700000 | 4910 | 3190 | 117000
Canada | 1110000 |  | 887000 |  | 27700000 |  | -- | -- | -- | -- | -- | --
China | -- |  | -- |  | -- |  | 8910 | 5120 | 99300 | 30 | 19 | 4850
Czechia | (5) |  | (5) |  | 24400000 |  | -- | -- | -- | -- | -- | --
Germany | -- |  | -- |  | -- |  | 54500 | 32800 | 963000 | 2 | 2 | 8070
India | 961 |  | 769 |  | 29100 |  | -- | -- | -- | -- | -- | --
Japan | 40000 |  | 16300 |  | 474000 |  | -- | -- | -- | -- | -- | --
Korea, Republic of | 439 |  | 439 |  | 15900 |  | -- | -- | -- | -- | -- | --
Latvia | 239000 |  | 127000 |  | 4070000 |  | -- | -- | -- | -- | -- | --
Netherlands | -- |  | -- |  | -- |  | 10000 | 9950 | 264000 | -- | -- | --
Russia | 638000 |  | 507000 |  | 16400000 |  | 394000 | 358000 | 3690000 | -- | -- | --
South Africa | 2000 |  | 1620 |  | 59200 |  | 966000 | 571000 | 20700000 | 96700 | 65500 | 1970000
Taiwan | -- |  | -- |  | -- |  | 51600 | 33700 | 896000 | -- | -- | --
Ukraine | 86000 |  | 43100 |  | 1450000 |  | -- | -- | -- | -- | -- | --
Total | 2900000 |  | 2170000 |  | 92800000 |  | 2220000 | 1740000 | 42300000 | 102000 | 68700 | 2100000
Exports:
2020 | 278000 | r | 210000 | r | 5440000 | r | XX | 49700 | 497000 | XX | 50600 | 440000
2021:
Argentina | 10000 |  | 7500 |  | 259000 |  | -- | -- | -- | -- | -- | --
Australia | -- |  | -- |  | -- |  | NA | 520 | 24700 | -- | -- | --
Austria | -- |  | -- |  | -- |  | -- | -- | -- | NA | 80500 | 716000
Brazil | 20000 |  | 15000 |  | 516000 |  | NA | 885 | 8410 | -- | -- | --
Canada | 61500 |  | 44900 |  | 1740000 |  | -- | -- | -- | NA | 58200 | 628000
Colombia | 4000 |  | 2880 |  | 101000 |  | -- | -- | -- | -- | -- | --
France | -- |  | -- |  | -- |  | -- | -- | -- | NA | 545 | 4850
Honduras | 438 |  | 329 |  | 7480 |  | -- | -- | -- | -- | -- | --
India | -- |  | -- |  | -- |  | NA | 9470 | 90000 | NA | 6030 | 53600
Italy | -- |  | -- |  | -- |  | -- | -- | -- | NA | 14400 | 43900
Mexico | 113000 |  | 83700 |  | 3170000 |  | NA | 50 | 5820 | -- | -- | --
Netherlands | 28200 |  | 17000 |  | 638000 |  | NA | 6290 | 109000 | NA | 45200 | 402000
Peru | 1220 |  | 912 |  | 40000 |  | -- | -- | -- | -- | -- | --
Trinidad and Tobago | -- |  | -- |  | -- |  | -- | -- | -- | NA | 30400 | 321000
United Kingdom | 471 |  | 353 |  | 11800 |  | -- | -- | -- | -- | -- | --
Total | 239000 |  | 173000 |  | 6490000 |  | XX | 17200 | 238000 | XX | 235000 | 2170000
rRevised. NA Not available. XX Not applicable. -- Zero.
1Table includes data available through June 29, 2022. Data are rounded to no more than three significant digits; may not add to totals shown.
2Includes Harmonized Tariff Schedule of the United States (HTS) code and Schedule B number 7202.92.0000.
3May include catalysts that contain vanadium pentoxide. Includes HTS code and Schedule B number 2825.30.0010.
4Includes HTS code and Schedule B number 2825.30.0050.
5U.S. Census Bureau has suppressed quantity data; not included in “Total.”
Source: U.S. Census Bureau.

## T4
TABLE 4
U.S. IMPORTS AND EXPORTS OF ALUMINUM-VANADIUM MASTER ALLOY AND VANADIUM METAL, INCLUDING WASTE AND SCRAP1
| Aluminum-vanadium master alloy2 |  |  | Vanadium metal, including waste and scrap3 |  |  | Vanadium ores and concentrates4
| Gross | Vanadium |  | Gross | Vanadium |  | Gross | Vanadium
| weight | content |  | weight | content |  | weight | content5
Country or locality | (kilograms) | (kilograms) | Value | (kilograms) | (kilograms) | Value | (kilograms) | (kilograms) | Value
Imports for consumption:
2020 | 152000 | 101000 | 6100000 | 315 | 165 | 74800 | 6770 | 3760 | 561000
2021:
Belgium | 3530 | 2640 | 145000 | -- | -- | -- | -- | -- | --
Canada | -- | -- | -- | -- | -- | -- | 2080 | 1250 | 4580
China | -- | -- | -- | 3 | 2 | 2640 | -- | -- | --
Czechia | -- | -- | -- | 4 | 4 | 4730 | -- | -- | --
Germany | 5160 | 4230 | 784000 | 972 | 517 | 242000 | -- | -- | --
Mexico | 154 | 144 | 11600 | -- | -- | -- | 11900 | 6570 | 959000
Russia | 41400 | 28100 | 1870000 | -- | -- | -- | -- | -- | --
United Kingdom | 8 | 8 | 26500 | -- | -- | -- | -- | -- | --
Vietnam | 76 | 75 | 35000 | -- | -- | -- | -- | -- | --
Total | 50400 | 35200 | 2870000 | 979 | 523 | 249000 | 14000 | 7820 | 964000
Exports:
2020 | 24400 | XX | 1060000 | XX | 846 | 35600 | XX | 164000 | 1160000
2021:
Australia | -- | -- | -- | NA | 56 | 11300 | -- | -- | --
Austria | 402 | NA | 15500 | -- | -- | -- | -- | -- | --
Brazil | -- | -- | -- | -- | -- | -- | NA | 227 | 2950
Cambodia | -- | -- | -- | -- | -- | -- | NA | 79000 | 1030000
Canada | -- | -- | -- | -- | -- | -- | NA | 155 | 5130
China | 518 | NA | 20000 | -- | -- | -- | -- | -- | --
France | 3260 | NA | 122000 | -- | -- | -- | -- | -- | --
Germany | 2010 | NA | 84300 | NA | 3600 | 143000 | -- | -- | --
Hong Kong | -- | -- | -- | -- | -- | -- | NA | 812 | 10600
Japan | 109 | NA | 4210 | -- | -- | -- | -- | -- | --
Lithuania | -- | -- | -- | -- | -- | -- | NA | 4430 | 57600
Mexico | -- | -- | -- | -- | -- | -- | NA | 9810 | 127000
Peru | 27 | NA | 6410 | -- | -- | -- | -- | -- | --
Poland | 1630 | NA | 62800 | -- | -- | -- | -- | -- | --
Russia | 99700 | NA | 3660000 | -- | -- | -- | -- | -- | --
Sweden | 98 | NA | 3770 | -- | -- | -- | -- | -- | --
Switzerland | 134 | NA | 5170 | -- | -- | -- | -- | -- | --
Taiwan | 157 | NA | 6070 | -- | -- | -- | NA | 34800 | 452000
Ukraine | -- | -- | -- | -- | -- | -- | NA | 11800 | 154000
United Kingdom | 21400 | NA | 321000 | -- | -- | -- | -- | -- | --
Vietnam | -- | -- | -- | -- | -- | -- | NA | 4310 | 56000
Total | 129000 | XX | 4310000 | XX | 3660 | 154000 | XX | 145000 | 1890000
NA Not available. XX Not applicable. -- Zero.
1Table includes data available through June 29, 2022. Data are rounded to no more than three significant digits; may not add to totals shown.
2Aluminum-vanadium master alloy consisting of 35% aluminum and 64.5% vanadium. Includes Harmonized Tariff Schedule of the United States (HTS) code and Schedule B number 8112.99.2000.
3Includes HTS code and Schedule B number 8112.92.7000.
4Includes HTS code and Schedule B number 2615.90.6090.
5Data are in kilograms of vanadium pentoxide.
Source: U.S. Census Bureau.

## T5
TABLE 5
U.S. IMPORTS AND EXPORTS OF VANADIUM-BEARING ASH AND RESIDUES1
|  | 2020 |  |  | 2021
|  | Gross | Vanadium |  | Gross | Vanadium
| HTS codes and | weight | content3 |  | weight | content3
Country or locality | Schedule B numbers2 | (kilograms) | (kilograms) | Value | (kilograms) | (kilograms) | Value
Imports for consumption: | 2620.40.0030,
2620.99.1000
Belgium |  | 387000 | 60000 | 482000 | -- | -- | --
Canada |  | (4) | (4) | 7160000 | (4) | (4) | 5550000
Netherlands |  | -- | -- | -- | 98100 | 29900 | 240000
Oman |  | -- | -- | -- | 120000 | 33200 | 267000
Saudi Arabia |  | -- | -- | -- | 70300 | 4490 | 36100
Switzerland |  | -- | -- | -- | 43400 | 5170 | 41600
Trinidad and Tobago |  | -- | -- | -- | 93000 | 28500 | 229000
Total |  | 387000 | 60000 | 7640000 | 425000 | 101000 | 6360000
Exports: | 2620.50.0000,
2620.99.1000
Belgium |  | 238000 | NA | 276000 | 1010000 | NA | 1940000
France |  | 48400 | NA | 32900 | -- | -- | --
Germany |  | 87200 | NA | 118000 | 284000 | NA | 117000
Guadeloupe |  | -- | -- | -- | 40800 | NA | 14400
Hong Kong |  | -- | -- | -- | 63200 | NA | 36000
India |  | -- | -- | -- | 20000 | NA | 25000
Italy |  | 204000 | NA | 371000 | 19900 | NA | 55700
Mexico |  | 22300 | NA | 35800 | 98200 | NA | 1140000
Netherlands |  | 264000 | NA | 245000 | 107000 | NA | 106000
Thailand |  | 34200 | NA | 28700 | -- | -- | --
United Arab Emirates |  | -- | -- | -- | 19900 | NA | 10000
Total |  | 898000 | XX | 1110000 | 1660000 | XX | 3450000
NA Not available. XX Not applicable. -- Zero.
1Table includes data available through June 29, 2022. Data are rounded to no more than three significant digits; may not add to totals shown. Does not include U.S. Geological Survey estimates for quantity data suppressed by U.S. Census Bureau.
2Harmonized Tariff Schedule of the United States (HTS) code are imports and Schedule B numbers of the United States are exports.
3Data are in kilograms of vanadium pentoxide.
4U.S. Census Bureau has suppressed quantity data; not included in “Total.”
Source: U.S. Census Bureau.

## T6
TABLE 6
U.S. IMPORTS FOR CONSUMPTION OF MISCELLANEOUS VANADIUM CHEMICALS1
|  | 2020 | [5 empty] | 2021
|  | Gross |  | Vanadium |  |  |  | Gross | Vanadium
|  | weight |  | content |  |  |  | weight | content
Material and country or locality | HTS2 code | (kilograms) |  | (kilograms) |  | Value |  | (kilograms) | (kilograms) | Value
Hydrides and nitrides: | 2850.00.2000
China |  | 3550 |  | 2810 |  | 17700 |  | -- | -- | --
Czechia |  | 655 |  | 518 |  | 6870 |  | -- | -- | --
France |  | -- |  | -- |  | -- |  | 1 | 1 | 2190
Germany |  | 27900 |  | 22800 |  | 258000 |  | 176000 | 143000 | 1220000
Ireland |  | 5970 |  | 4720 |  | 49100 |  | 7100 | 5610 | 51400
Japan |  | 40 |  | 32 |  | 15200 |  | 991 | 783 | 30200
Korea, Republic of |  | -- |  | -- |  | -- |  | 7 | 5 | 23500
Poland |  | 1 |  | 1 |  | 9000 |  | 19500 | 19500 | 36800
Russia |  | 3830 |  | 3030 |  | 15000 |  | -- | -- | --
South Africa |  | 28200 |  | 22300 |  | 343000 |  | 35400 | 28000 | 448000
Sweden |  | 860 |  | 679 |  | 30100 |  | 4550 | 3870 | 160000
Total |  | 71000 |  | 56900 |  | 744000 |  | 244000 | 200000 | 1970000
Sulfates: | 2833.29.3000
China |  | 4190 |  | 2620 |  | 25200 |  | 2300 | 1510 | 31200
Finland |  | 42700 |  | 30900 |  | 309000 |  | 431000 | 406000 | 6440000
Japan |  | 100 |  | 62 |  | 3180 |  | -- | -- | --
Total |  | 47000 | r | 33600 | r | 337000 | r | 433000 | 408000 | 6480000
Vanadates: | 2841.90.1000
Austria |  | 57100 |  | 28900 |  | 572000 |  | 50 | 22 | 2500
China |  | 2660 |  | 2130 |  | 66700 |  | 13400 | 10600 | 255000
Germany |  | 11800 |  | 6220 |  | 165000 |  | 7480 | 4560 | 124000
India |  | 7 |  | 3 |  | 2080 |  | 7 | 3 | 6140
Japan |  | 107 |  | 73 |  | 5980 |  | 372 | 207 | 17800
Russia |  | 5 |  | 2 |  | 2200 |  | 7 | 5 | 3560
South Africa |  | 15000 |  | 11300 |  | 192000 |  | -- | -- | --
Switzerland |  | 57000 |  | 28900 |  | 569000 |  | -- | -- | --
Taiwan |  | 36000 |  | 23300 |  | 345000 |  | -- | -- | --
United Kingdom |  | 7380 |  | 3560 |  | 115000 |  | -- | -- | --
Total |  | 187000 |  | 104000 |  | 2030000 |  | 21300 | 15400 | 408000
Vanadium chlorides: | 2827.39.1000
Belgium |  | 2630 |  | 2510 |  | 35500 |  | -- | -- | --
China |  | -- |  | -- |  | -- |  | 8000 | 7620 | 76800
France |  | 8550 |  | 8140 |  | 282000 |  | 8430 | 8030 | 242000
Germany |  | -- |  | -- |  | -- |  | 400 | 381 | 15800
Total |  | 11200 |  | 10600 |  | 318000 |  | 16800 | 16000 | 335000
rRevised. -- Zero.
1Table includes data available through June 29, 2022. Data are rounded to no more than three significant digits; may not add to totals shown.
2Harmonized Tariff Schedule of the United States.
Source: U.S. Census Bureau.

## T7
TABLE 7
VANADIUM: WORLD PRODUCTION, BY COUNTRY OR LOCALITY1, 2
(Metric tons, vanadium content)
Country or locality | 2017 |  | 2018 |  | 2019 |  | 2020 |  | 2021
Brazil | 5206 |  | 5500 |  | 5923 |  | 6622 |  | 5779
China | 55900 | r | 59500 | r | 60000 | r | 70200 | r | 70300 | e
Russia3 | 18636 |  | 17052 |  | 18380 |  | 19533 |  | 20058
South Africa | 7959 |  | 7700 |  | 8030 |  | 8584 |  | 8799
United States | -- |  | -- |  | 460 |  | 17 |  | --
Total | 87700 | r | 89800 | r | 92800 | r | 105000 |  | 105000
eEstimated. rRevised. -- Zero.
1Table includes data available through May 25, 2022. All data are reported unless otherwise noted; totals may include estimated data. Totals, U.S. data, and estimated data are rounded to no more than three significant digits; may not add to totals shown.
2Production from coproduct steel slag and primary ores only. Does not include secondary vanadium production.
3Includes vanadium in vanadium slag produced in Russia but processed at different recovery rates in Austria and Russia.