## Text
Advance release
This report will be included in the USGS Minerals Yearbook 2022, volume I, Metals and Minerals Report
Antimony in 2022
This workbook includes an embedded Word document and eight tables (see tabs below).
This icon is linked to an embedded text document. Double-click on the icon to view the text document.
First posted | 2025-06-09
Correction posted
For more information on the USGS—the Federal source for science about the Earth, its natural and living resources, natural hazards, and the environment—visit https://www.usgs.gov or call 1–888–392–8545.
For an overview of USGS information products, including maps, imagery, and publications, visit https://store.usgs.gov/ or contact the store at 1–888–275–8747.
Any use of trade, firm, or product names is for descriptive purposes only and does not imply endorsement by the U.S. Government.
Although this information product, for the most part, is in the public domain, it also may contain copyrighted materials as noted in the text. Permission to reproduce copyrighted items must be secured from the copyright owner.

## T1
TABLE 1
SALIENT ANTIMONY STATISTICS1
(Metric tons, antimony content, unless otherwise specified)
|  | 2018 |  | 2019 |  | 2020 |  | 2021 |  | 2022
United States:
Smelter production:
Primary2 |  | 331 |  | 377 |  | 254 |  | 19 |  | W
Secondary |  | 4090 |  | 4140 |  | 3520 |  | 4050 |  | 4100
Exports:
Ore and concentrate | gross weight | 38 |  | 9 |  | 10 |  | 9 |  | 53
Unwrought antimony and antimony articles3 | do. | 497 |  | 370 |  | 393 |  | 921 |  | 1820
Antimony oxide4 |  | 1750 |  | 1570 |  | 1230 |  | 1530 |  | 2420
Waste and scrap | gross weight | 9 |  | 14 |  | 11 |  | 136 |  | 26
Imports for consumption:
Ore and concentrate |  | 96 |  | 121 |  | 105 |  | 31 |  | 29
Unwrought antimony and antimony articles5 | gross weight | 6320 |  | 6670 |  | 5520 |  | 7480 |  | 8300
Antimony oxide4 |  | 19200 |  | 17200 |  | 15000 |  | 19100 |  | 16900
Waste and scrap | gross weight | 202 |  | 17 |  | 6 |  | 13 |  | 71
Apparent consumption of antimony6 |  | 27700 |  | 26500 |  | 22600 |  | 28200 |  | 25100
Reported industrial consumption, primary antimony |  | 6260 |  | 5810 |  | 5530 | r | 6510 | r | 6770
Price, average7 | dollars per metric ton | 8410 |  | 6695 |  | 5895 |  | 11701 |  | 13633
Price, average7 | dollars per pound | 3.81 | r | 3.04 | r | 2.67 |  | 5.31 |  | 6.18
World, mine production8 |  | 155000 |  | 134000 |  | 114000 |  | 82600 |  | 83100
rRevised. do. Ditto. W Withheld to avoid disclosing company proprietary data.
1Table includes data available through September 22, 2023. Data are rounded to no more than three significant digits, except prices.
2Includes residual antimony from primary antimony consumption and antimony produced at the primary antimony facility. Source: U.S. Antimony Corp., 2020, Antimony, gold & silver, zeolite production information: Thompson Falls, MT, U.S. Antimony Corp. (Accessed August 21, 2021, via https://www.nasdaq.com/market-activity/stocks/uamy/sec-filings/).
3Includes unwrought antimony powders and antimony articles.
4Antimony content data were calculated by the U.S. Geological Survey using an average of 83% antimony content of “crude” antimony trioxide and finished antimony trioxide senarmontite.
5Includes unwrought antimony powders and antimony articles.
6Defined as primary and secondary antimony smelter production plus imports of unwrought antimony and antimony oxides minus exports of unwrought antimony metal, and antimony oxides. Primary production is not included in the formula for 2021 and 2022.
7U.S. price for antimony is minimum 99.65%, cost, insurance, and freight. Source: Argus Media Group, Argus Nonferrous Metals.
8May include estimated data.

## T2
TABLE 2
REPORTED INDUSTRIAL CONSUMPTION OF
PRIMARY ANTIMONY IN THE UNITED STATES1
(Metric tons, antimony content)
Class of material consumed | 2021 |  | 2022
Metal | 2100 |  | 2230
Oxide | 3650 | r | 3800
Other2 | 762 | r | 741
Total | 6510 | r | 6770
rRevised.
1Table includes data available through September 22, 2023. Data are rounded to no more than three significant digits; may not add to totals shown.
2Includes residues and sulfide, excludes rubber products.

## T3
TABLE 3
REPORTED INDUSTRIAL CONSUMPTION OF PRIMARY ANTIMONY IN THE
UNITED STATES, BY PRODUCT1
(Metric tons, antimony content)
Product | 2021 |  | 2022
Metal products:
Antimonial lead | W |  | W
Bearing metal and bearings | 7 |  | 11
Solder | 19 |  | 14
Other2 | 2720 | r | 2880
Total | 2740 |  | 2900
Nonmetal products:
Ammunition primers | W |  | W
Ceramics and glass | 205 | r | 187
Pigments | W |  | W
Plastics | 589 |  | 512
Other3 | 762 | r | 764
Total | 1560 | r | 1460
Flame retardants:
Adhesives | 34 |  | 40
Plastics | 1700 |  | 1780
Pigments | -- |  | --
Rubber | 102 | r | 125
Textiles | 381 |  | 458
Total | 2210 | r | 2400
Grand total | 6510 | r | 6770
rRevised. W Withheld to avoid disclosing company proprietary data; not included in totals. -- Zero.
1Table includes data available through September 22, 2023. Data are rounded to no more than three significant digits; may not add to totals shown.
2Includes ammunition, cable covering, castings, sheet and pipe, and type metal.
3Includes ammunition primers, pigments, and miscellaneous products; excludes rubber products.

## T4
TABLE 4
U.S. EXPORTS OF ANTIMONY METAL, ALLOYS, AND WASTE AND SCRAP,
BY COUNTRY OR LOCALITY1
| 2021 |  |  | 2022
| Gross weight |  | Value | Gross weight | Value
Country or locality | (metric tons) |  | (thousands) | (metric tons) | (thousands)
Unwrought antimony:2
Argentina | -- |  | -- | 25 | 79
Australia | 1 | r | 4 | 1 | 4
Brazil | 28 |  | 88 | 21 | 65
Canada | 347 |  | 1070 | 902 | 2810
Cayman Islands | (3) |  | 13 | -- | --
China | (3) |  | 3 | 57 | 175
Czechia | 2 |  | 5 | 3 | 10
France | 2 |  | 13 | 5 | 89
Georgia | 1 |  | 3 | -- | --
Germany | 9 |  | 26 | 18 | 83
Hong Kong | 9 |  | 29 | 5 | 16
Hungary | -- |  | -- | (3) | 18
India | 1 |  | 8 | 13 | 101
Ireland | -- |  | -- | (3) | 6
Israel | 5 |  | 16 | 39 | 120
Italy | 12 |  | 38 | 15 | 50
Japan | 8 |  | 42 | 29 | 150
Jordan | -- |  | -- | 5 | 14
Korea, Republic of | (3) |  | 4 | 10 | 44
Kuwait | -- |  | -- | 3 | 10
Malaysia | 12 |  | 38 | 3 | 20
Mexico | 411 |  | 2390 | 557 | 2880
Panama | 5 |  | 73 | -- | --
Peru | 14 |  | 44 | -- | --
Philippines | 2 |  | 11 | 21 | 64
Poland | 2 |  | 106 | 3 | 92
Portugal | -- |  | -- | (3) | 9
Qatar | 2 |  | 7 | 5 | 15
Saudi Arabia | 3 |  | 8 | -- | --
Singapore | -- |  | -- | 2 | 5
Spain | 8 |  | 25 | 8 | 25
Sweden | 1 | r | 7 | 1 | 19
Switzerland | 16 |  | 51 | 10 | 30
Taiwan | 11 |  | 35 | 14 | 47
Thailand | -- |  | -- | 7 | 43
Turkey | -- |  | -- | 1 | 4
United Kingdom | 2 |  | 20 | 38 | 80
Venezuela | 5 |  | 94 | -- | --
Vietnam | 2 | r | 5 | -- | --
Total | 921 |  | 4280 | 1820 | 7170
Waste and scrap:4
Canada | 79 |  | 533 | -- | --
Chile | 11 |  | 48 | -- | --
Mexico | 45 |  | 95 | 26 | 66
Total | 136 |  | 676 | 26 | 66
rRevised. -- Zero.
1Table includes data available through August 16, 2023. Data are rounded to no more than three significant digits; may not add to totals shown.
2Schedule B numbers 8110.10.0000 (unwrought antimony powders) and 8110.90.0000 (antimony articles).
3Less than ½ unit.
4Schedule B number 8110.20.0000. Includes antimony waste and scrap.
Source: U.S. Census Bureau.

## T5
TABLE 5
U.S. EXPORTS OF ANTIMONY OXIDE, BY COUNTRY OR LOCALITY1
| 2021 |  |  | 2022
|  | Antimony |  |  | Antimony
| Gross weight | content2 | Value | Gross weight | content2 | Value
Country or locality | (metric tons) | (metric tons) | (thousands) | (metric tons) | (metric tons) | (thousands)
Australia | 2 | 2 | 16 | 22 | 19 | 97
Austria | -- | -- | -- | 1 | 1 | 12
Belgium | 80 | 67 | 300 | 79 | 66 | 466
Belize | -- | -- | -- | 1 | 1 | 8
Brazil | 205 | 170 | 846 | 159 | 132 | 1120
Canada | 35 | 29 | 167 | 301 | 250 | 1400
Chile | 6 | 5 | 55 | -- | -- | --
China | 220 | 182 | 621 | 93 | 77 | 453
Colombia | 39 | 32 | 309 | -- | -- | --
Costa Rica | -- | -- | -- | 84 | 70 | 219
Denmark | (3) | (3) | 4 | (3) | (3) | 8
France | 42 | 35 | 164 | 137 | 114 | 375
Germany | 11 | 9 | 120 | 38 | 32 | 175
Hong Kong | -- | -- | -- | (3) | (3) | 3
Indonesia | 39 | 32 | 308 | 17 | 15 | 159
Italy | 26 | 21 | 215 | 56 | 46 | 157
Japan | 827 | 686 | 4370 | 1100 | 917 | 4160
Korea, Republic of | 7 | 6 | 18 | 2 | 2 | 6
Mexico | 89 | 74 | 623 | 344 | 285 | 906
Netherlands | 70 | 58 | 234 | 70 | 58 | 576
Russia | 27 | 22 | 69 | -- | -- | --
Saudi Arabia | 26 | 21 | 91 | 11 | 9 | 64
Singapore | 13 | 10 | 42 | 44 | 37 | 115
South Africa | 6 | 5 | 26 | -- | -- | --
Trinidad and Tobago | -- | -- | -- | 70 | 58 | 181
Turkey | 68 | 57 | 424 | 278 | 231 | 945
United Kingdom | 3 | 2 | 22 | 6 | 5 | 25
Total | 1840 | 1530 | 9050 | 2920 | 2420 | 11600
-- Zero.
1Table includes data available through August 16, 2023. Data are rounded to no more than three significant digits; may not add to totals shown.
2Schedule B number 2825.80.0000 (antimony oxide). Antimony content data were calculated by the U.S. Geological Survey using an average of 83% antimony content of “crude” antimony trioxide and finished antimony trioxide senarmontite.
3Less than ½ unit.
Source: U.S. Census Bureau.

## T6
TABLE 6
U.S. IMPORTS FOR CONSUMPTION OF ANTIMONY, BY CLASS AND COUNTRY OR LOCALITY1
| 2021 |  |  |  | 2022
|  | Antimony |  |  |  | Antimony
| Gross weight | content |  | Value | Gross weight | content | Value
Class and country or locality | (metric tons) | (metric tons) |  | (thousands) | (metric tons) | (metric tons) | (thousands)
Antimony ore and concentrate:
Belgium | 5 | 5 |  | 72 | 11 | 11 | 157
China | -- | -- |  | -- | (3) | (3) | 5
India | (3) | (3) |  | 8 | -- | -- | --
Italy | 26 | 25 | r | 187 | 22 | 17 | 264
Mexico | 2 | 1 |  | 14 | -- | -- | --
Total | 33 | 31 |  | 282 | 33 | 29 | 426
Antimony oxide:2
Austria | -- | -- |  | -- | (3) | (3) | 2
Belgium | 2650 | 2200 |  | 24900 | 2460 | 2040 | 31100
Bolivia | 951 | 789 |  | 7540 | 1200 | 998 | 13200
Canada | 45 | 37 |  | 470 | 40 | 33 | 527
China | 17300 | 14400 |  | 115000 | 15300 | 12700 | 141000
France | 825 | 684 |  | 8130 | 645 | 536 | 7840
Germany | -- | -- |  | -- | 20 | 17 | 248
India | 15 | 12 |  | 134 | 35 | 29 | 433
Japan | 202 | 167 |  | 945 | 397 | 330 | 1900
Korea, Republic of | 144 | 119 |  | 740 | 246 | 205 | 1580
Mexico | 60 | 50 |  | 226 | 94 | 78 | 286
Russia | -- | -- |  | -- | 3 | 3 | 15
Sweden | (3) | (3) |  | 3 | -- | -- | --
Thailand | 781 | 648 |  | 1990 | -- | -- | --
United Kingdom | (3) | (3) |  | 3 | -- | -- | --
Total | 23000 | 19100 |  | 160000 | 20400 | 16900 | 198000
rRevised. -- Zero.
1Table includes data available through August 17, 2023. Data are rounded to no more than three significant digits; may not add to totals shown.
2Harmonized Tariff Schedule of the United States (HTS) code 2825.80.0000 (antimony oxide and senarmontite). Antimony content data were calculated by the U.S. Geological Survey using an average of 83% antimony content of “crude” antimony trioxide and finished antimony trioxide senarmontite.
3Less than ½ unit.
Source: U.S. Census Bureau.

## T7
TABLE 7
U.S. IMPORTS FOR CONSUMPTION OF ANTIMONY METAL, ALLOYS,
AND WASTE AND SCRAP, BY COUNTRY OR LOCALITY1
| 2021 |  | 2022
| Quantity | Value | Quantity | Value
Country or locality | (metric tons) | (thousands) | (metric tons) | (thousands)
Unwrought antimony:2
Australia | 1 | 14 | -- | --
Austria | -- | -- | (3) | 4
Bolivia | 80 | 706 | 142 | 1720
Burma | 457 | 3090 | 90 | 1090
Canada | 1 | 305 | 1 | 343
China | 1740 | 16600 | 2410 | 31300
Dominican Republic | 1 | 45 | 53 | 1250
France | 4 | 80 | 2 | 56
Germany | 1 | 71 | (3) | 26
India | 2100 | 18300 | 1170 | 15400
Indonesia | 26 | 234 | -- | --
Italy | -- | -- | (3) | 5
Japan | 197 | 1450 | 53 | 829
Korea, Republic of | -- | -- | 1 | 17
Mexico | 123 | 1440 | 83 | 1000
Oman | 424 | 3930 | 1000 | 12600
Peru | 12 | 120 | -- | --
Spain | -- | -- | 1 | 10
Switzerland | -- | -- | 19 | 240
Tajikistan | 55 | 438 | -- | --
Thailand | 1040 | 9760 | 855 | 10100
United Kingdom | 248 | 4300 | 1660 | 9640
Vietnam | 974 | 8670 | 764 | 9690
Total | 7480 | 69500 | 8300 | 95300
Waste and scrap:4
China | -- | -- | 1 | 82
Germany | (3) | 29 | (3) | 30
Mexico | 12 | 18 | 70 | 266
Total | 13 | 48 | 71 | 378
-- Zero.
1Table includes data available through August 17, 2023. Data are rounded to no more than three significant digits; may not add to totals shown.
2Harmonized Tariff Schedule of the United States (HTS) codes 8110.10.0000 (unwrought antimony powders) and 8110.90.0000 (antimony articles).
3Less than ½ unit.
4HTS code 8110.20.0000. Includes antimony waste and scrap.
Source: U.S. Census Bureau.

## T8
TABLE 8
ANTIMONY: WORLD MINE PRODUCTION, BY COUNTRY OR LOCALITY1
(Metric tons, antimony content, unless otherwise specified)
Country or locality | 2018 |  | 2019 |  | 2020 |  | 2021 |  | 2022
Australia2 | 2173 |  | 2032 |  | 3903 |  | 3380 |  | 2292
Bolivia | 3110 |  | 2747 |  | 2629 |  | 3084 |  | 3000 | e
Burmae, 3 | 2640 |  | 4800 |  | 1300 |  | 4600 |  | 4600
Canada2 | 5 |  | 5 |  | 2 |  | 2 | e | 2 | e
China | 95300 |  | 79900 |  | 61000 |  | 38000 | e | 40000 | e
Ecuador | 9 | e | 1 | e | -- |  | -- |  | --
Guatemala | -- | e | 100 | e | 80 | e | 80 | e | 24
Honduras | 12 | e | -- |  | -- |  | -- |  | --
Irane | 600 |  | 400 |  | 400 |  | 500 |  | 500
Kazakhstane | 100 |  | 500 |  | 100 |  | 650 |  | 300
Kyrgyzstan | 676 |  | 16 |  | -- |  | 40 |  | 40
Laos | 370 |  | 140 |  | -- |  | 240 |  | 220 | e
Mexicoe | 800 |  | 800 |  | 700 |  | 700 |  | 700
Pakistan | -- |  | -- |  | 17 |  | 66 |  | 79 | e
Russia | 32000 | e | 24000 | e | 21000 | e | 12000 | e | 4300
Tajikistan | 15240 |  | 16000 |  | 21000 |  | 16777 |  | 21000
Turkey | 1800 | e | 2000 | e | 1458 |  | 2567 |  | 5800 | e
Vietname, 4 | 240 |  | 400 |  | 310 |  | 270 | r | 250
Total | 155000 |  | 134000 |  | 114000 |  | 82600 |  | 83100
eEstimated. rRevised. -- Zero.
1Table includes data available through October 24, 2023. All data are reported unless otherwise noted; totals may include estimated data. Totals and estimated data are rounded to three significant digits; may not add to totals shown.
2Antimony content of antimony ore and concentrate, lead concentrate, and lead-zinc concentrate.
3Data estimated from United Nations Comtrade database for antimony ore and concentrate imported from Burma by China, India, Singapore, and Thailand.
4Values were converted to antimony content (using a conversion factor of 40% antimony) from gross weight in metric tons, which was reported as follows: 2018—600; 2019—1,000; 2020—775; 2021—675; and 2022—625.