## Text
Advance release
This report will be included in the USGS Minerals Yearbook 2022, volume I, Metals and Minerals Report
Barite in 2022
This workbook includes an embedded Word document and eight tables (see tabs below).
This icon is linked to an embedded text document. Double-click on the icon to view the text document.
First posted | 2025-06-24
Correction posted
For more information on the USGS—the Federal source for science about the Earth, its natural and living resources, natural hazards, and the environment—visit https://www.usgs.gov or call 1–888–392–8545.
For an overview of USGS information products, including maps, imagery, and publications, visit https://store.usgs.gov/ or contact the store at 1–888–275–8747.
Any use of trade, firm, or product names is for descriptive purposes only and does not imply endorsement by the U.S. Government.
Although this information product, for the most part, is in the public domain, it also may contain copyrighted materials as noted in the text. Permission to reproduce copyrighted items must be secured from the copyright owner.

## T1
TABLE 1
SALIENT BARITE STATISTICS1
(Thousand metric tons and thousand dollars)
| 2018 |  | 2019 |  | 2020 |  | 2021 |  | 2022
United States:
Barite, primary:
Crude, sold or used by producers:
Quantity | 366 |  | 414 |  | W |  | W |  | W
Valuee | 40300 |  | 45700 |  | W |  | W |  | W
Exports:2
Quantity | 67 |  | 38 |  | 48 |  | 62 |  | 86
Value | 20100 |  | 12800 |  | 14900 |  | 21200 |  | 25400
General imports:3, 4
Quantity | 1980 |  | 2330 |  | 869 |  | 1440 |  | 1890
Value | 252000 |  | 292000 |  | 142000 |  | 206000 |  | 289000
Imports for consumption:3, 5
Quantity | 2460 |  | 2500 |  | 1480 |  | 1660 |  | 2330
Value | 284000 |  | 311000 |  | 194000 |  | 215000 |  | 324000
Consumption, apparent6 | 2760 |  | 2880 |  | W |  | W |  | W
Crushed and ground, sold or used by processors:7
Quantity | 2420 |  | 2350 |  | 1410 |  | 1670 |  | 2220
Value | 426000 |  | 420000 |  | 257000 |  | 280000 |  | 321000
World, production8 | 8430 | r | 8500 | r | 5910 | r | 6640 | r | 8260
eEstimated. rRevised. W Withheld to avoid disclosing company proprietary data.
1Table includes data available through June 8, 2023. Data are rounded to no more than three significant digits.
2Exports include crude, ground, and other barite exports calculated from Schedule B numbers 2511.10.0000 and 2833.27.0000.
3Imports include crude, ground, and other barite imports calculated from Harmonized Tariff Schedule of the United States codes 2511.10.1000, 2511.10.5000, and 2833.27.0000.
4General import data report the form of imported barite at the time it enters the United States.
5Imports for consumption data report crude barite processed in free trade zones as ground.
6Defined as primary barite sold or used by producers plus imports for consumption minus exports.
7From domestically mined and imported crude barite.
8May include estimated data.

## T2
TABLE 2
BARITE MINES AND GRINDING MILLS IN THE UNITED STATES IN 20221
State and operator (owner) | County or parish | Mine or mill | Foreign trade zone
Mines:
Nevada:
Halliburton Energy Services, Inc. (Halliburton Co.) | Elko | Rossi | XX.
M-I LLC, operating as M-I SWACO (Schlumberger Ltd.) | Lander | Greystone | XX.
Do. | do. | Mountain Springs | XX.
Progressive Contracting Inc. | Elko | Coyote | XX.
Grinding mills:
California, Industrial Minerals Co. | Sacramento | Florin | XX.
Georgia, CIMBAR Performance Minerals, Inc. | Murray | Chatsworth | XX.
Indiana, CIMBAR Performance Minerals, Inc. | Posey | Mt. Vernon | XX.
Louisiana:
Baker Hughes Drilling Fluids (Baker Hughes Inc.) | St. Mary | Morgan City | No. 124, Gramercy, LA.
CIMBAR Performance Minerals, Inc. | Iberia | New Iberia | Do.
Halliburton Energy Services, Inc. (Halliburton Co.) | Calcasieu | Lake Charles | No. 087, Lake Charles, LA.
Do. | Lafourche | Larose | No. 124, Gramercy, LA.
M-I LLC, operating as M-I SWACO (Schlumberger Ltd.) | St. Mary | Amelia | Do.
Nevada:
Halliburton Energy Services, Inc. (Halliburton Co.) | Eureka | Dunphy | XX.
M-I LLC, operating as M-I SWACO (Schlumberger Ltd.) | Lander | Battle Mountain | XX.
Drilling Mineral Industries, LLC | Elko | Osino | XX.
Ohio:
CIMBAR Performance Minerals, Inc. | Columbiana | Wellsville | XX.
Do. | Washington | Marietta | XX.
Tennessee, CIMBAR Performance Minerals, Inc. | Dyer | Dyersburg | XX.
Texas:
CIMBAR Performance Minerals, Inc.2 | Nueces | Corpus Christi - CC | No. 122, Corpus Christi, TX.
Do.3 | do. | Corpus Christi - TC | Do.
CIMBAR Performance Minerals, Inc. | Harris | Houston | XX.
Do. | do. | do. | XX.
CIMBAR Performance Minerals, Inc. | Nueces | Corpus Christi | No. 122, Corpus Christi, TX.
Halliburton Energy Services, Inc. (Halliburton Co.) | do. | do. | Do.
Milwhite Inc. (Control MINAR, S.A. de C.V.) | Cameron | Brownsville | XX.
Superior Weighting Products, LLC (CES Energy Solutions Corp.) | Nueces | Corpus Christi | No. 122, Corpus Christi, TX.
Do., do. Ditto. XX Not applicable.
1Table includes data available through June 5, 2023.
2Processed barite for use in oil-and-gas drilling fluids.
3Processed barite for use in paint.

## T3
TABLE 3
CRUSHED AND GROUND BARITE SOLD OR USED BY PROCESSORS IN THE UNITED STATES, BY STATE1, 2
| 2021 |  |  | 2022
|  | Quantity |  |  | Quantity
| Number | (thousand | Value | Number | (thousand | Value
State | of plants | metric tons) | (thousands) | of plants | metric tons) | (thousands)
Louisiana | 5 | 483 | 63900 | 5 | 760 | 103000
Texas | 8 | 652 | 106000 | 8 | 803 | 111000
Other3 | 10 | 538 | 110000 | 10 | 656 | 107000
Total | 23 | 1670 | 280000 | 23 | 2220 | 321000
1Table includes data available through June 5, 2023. Data are rounded to no more than three significant digits; may not add to totals shown.
2From domestically mined and imported crude barite.
3Includes California, Georgia, Indiana, Nevada, Ohio, and Tennessee.

## T4
TABLE 4
CRUSHED AND GROUND BARITE SOLD OR USED BY PROCESSORS IN THE UNITED STATES, BY USE1, 2
| 2021 |  | 2022
| Quantity |  | Quantity
| (thousand | Value | (thousand | Value
Use | metric tons) | (thousands) | metric tons) | (thousands)
Barium chemicals, filler and (or) extender, glass, paint, rubber | W | W | W | W
Well drilling | W | W | W | W
Total | 1670 | 280000 | 2220 | 321000
W Withheld to avoid disclosing company proprietary data.
1Table includes data available through June 5, 2023. Data are rounded to no more than three significant digits.
2From domestically mined and imported crude barite.

## T5
TABLE 5
U.S. EXPORTS OF NATURAL BARIUM SULFATE (BARITE), BY COUNTRY OR LOCALITY1, 2
| 2021 |  |  |  | 2022
| Quantity |  | Value |  | Quantity | Value
Country or locality | (metric tons) |  | (thousands) |  | (metric tons) | (thousands)
Canada | 39800 |  | 8610 |  | 64400 | 13400
China | 88 |  | 59 |  | 263 | 161
Colombia | 83 |  | 60 |  | 729 | 325
El Salvador | 526 |  | 525 |  | 1660 | 1060
Guadeloupe | 549 |  | 227 |  | 47 | 20
Guyana | 5210 |  | 2040 |  | 2450 | 697
Mexico | 14500 |  | 8950 |  | 15400 | 8870
Peru | -- |  | -- |  | 122 | 52
Thailand | 271 |  | 110 |  | 1050 | 256
Other3 | 512 | r | 592 | r | 445 | 573
Total | 61600 |  | 21200 |  | 86500 | 25400
rRevised. -- Zero.
1Table includes data available through June 5, 2023. Data are rounded to no more than three significant digits; may not add to totals shown.
2Exports calculated from Schedule B numbers 2511.10.0000 and 2833.27.0000.
3Includes countries and (or) localities with less than 100 metric tons each.
Source: U.S. Census Bureau.

## T6
TABLE 6
U.S. IMPORTS OF BARITE, BY COUNTRY OR LOCALITY1, 2
| Imports for consumption3 | [5 empty] | General imports4
| 2021 |  |  |  | 2022 |  | 2021 |  |  |  | 2022
| Quantity |  | Value5 |  | Quantity | Value5 | Quantity |  | Value5 |  | Quantity | Value5
Country or locality | (metric tons) |  | (thousands) |  | (metric tons) | (thousands) | (metric tons) |  | (thousands) |  | (metric tons) | (thousands)
Crude:
Canada | 84 |  | 31 |  | 532 | 55 | 84 |  | 31 |  | 532 | 55
China | 167000 |  | 27400 |  | 286000 | 45000 | 322000 |  | 44900 |  | 427000 | 61700
Germany | -- |  | -- |  | 1080 | 30 | -- |  | -- |  | 1080 | 30
Hong Kong | 5180 |  | 159 |  | -- | -- | 5180 |  | 159 |  | -- | --
India | 71800 |  | 7050 |  | 289000 | 33700 | 396000 |  | 42900 |  | 904000 | 104000
Mexico | 53100 |  | 6650 |  | 35600 | 5030 | 82900 |  | 9270 |  | 35600 | 5030
Morocco | 138000 |  | 14100 |  | 19100 | 1950 | 432000 |  | 41300 |  | 257000 | 28500
Pakistan | -- |  | -- |  | -- | -- | 10100 |  | 1740 |  | -- | --
United Kingdom | 5340 |  | 170 |  | 3910 | 120 | 5340 |  | 170 |  | 3910 | 120
Vietnam6 | -- |  | 17400 |  | -- | 24400 | -- |  | 17400 |  | -- | 24400
Other [2 countries and (or) localities] | 423 | r | 16 | r | 11 | 15 | 423 | r | 16 | r | 11 | 15
Total | 441000 |  | 73000 |  | 635000 | 110000 | 1250000 |  | 158000 |  | 1630000 | 223000
Ground:
China | 345000 |  | 33900 |  | 227000 | 24300 | 174 |  | 171 |  | 180 | 229
Germany | 2700 |  | 2660 |  | 2530 | 3380 | 2700 |  | 2660 |  | 2530 | 3380
India | 393000 |  | 37700 |  | 785000 | 82700 | 9000 |  | 1030 |  | 19400 | 2850
Mexico | 184000 |  | 21200 |  | 217000 | 29200 | 152000 |  | 18800 |  | 217000 | 29200
Morocco | 267000 |  | 20500 |  | 440000 | 43600 | 3000 |  | 367 |  | -- | --
Netherlands | 151 |  | 195 |  | 123 | 101 | 151 |  | 195 |  | 123 | 101
Pakistan | 9970 |  | 1700 |  | -- | -- | -- |  | -- |  | -- | --
Turkey | 441 |  | 260 |  | 4160 | 1840 | 441 |  | 260 |  | 4160 | 1840
United Kingdom | 37 |  | 34 |  | 675 | 117 | 37 |  | 34 |  | 675 | 117
Other [4 countries and (or) localities] | 47 | r | 24 | r | 31 | 12 | 47 | r | 24 | r | 31 | 12
Total | 1200000 |  | 118000 |  | 1680000 | 185000 | 168000 |  | 23500 |  | 244000 | 37700
Other sulfates of barium:
China | 6380 |  | 5420 |  | 7150 | 7360 | 6380 |  | 5420 |  | 7150 | 7360
Finland | 15 |  | 21 |  | -- | -- | 15 |  | 21 |  | -- | --
Germany | 4370 |  | 11500 |  | 4380 | 12900 | 4370 |  | 11500 |  | 4380 | 12900
Hong Kong | 198 |  | 192 |  | -- | -- | 198 |  | 192 |  | -- | --
India | 14 |  | 57 |  | 45 | 111 | 14 |  | 57 |  | 45 | 111
Italy | 4060 |  | 4950 |  | 3890 | 6170 | 4060 |  | 4950 |  | 3890 | 6170
Japan | 747 |  | 2090 |  | 544 | 1640 | 747 |  | 2090 |  | 544 | 1640
Malaysia | -- |  | -- |  | 16 | 25 | -- |  | -- |  | 16 | 25
Spain | 9 |  | 17 |  | -- | -- | 9 |  | 17 |  | -- | --
Switzerland | 60 |  | 45 |  | 61 | 99 | 60 |  | 45 |  | 61 | 99
Other [3 countries and (or) localities] | 13 | r | 34 | r | 3 | 11 | 13 | r | 34 | r | 3 | 11
Total | 15900 |  | 24300 |  | 16100 | 28300 | 15900 |  | 24300 |  | 16100 | 28300
Grand total | 1660000 |  | 215000 |  | 2330000 | 324000 | 1440000 |  | 206000 |  | 1890000 | 289000
rRevised. -- Zero.
1Table includes data available through June 5, 2023. Data are rounded to no more than three significant digits; may not add to totals shown.
2Imports calculated from Harmonized Tariff Schedule of the United States codes 2511.10.1000, 2511.10.5000, and 2833.27.0000.
3Imports for consumption data report crude barite processed in free trade zones as ground.
4General import data report the form of imported barite at the time it enters the United States.
5Cost, insurance, and freight value.
6Referred to U.S. Census Bureau for verification.
Source: U.S. Census Bureau.

## T7
TABLE 7
U.S. IMPORTS FOR CONSUMPTION OF BARIUM CHEMICALS1, 2
| 2021 |  | 2022
| Quantity | Value3 | Quantity | Value3
| (metric tons) | (thousands) | (metric tons) | (thousands)
Barium chloride | 1620 | 1690 | 588 | 748
Barium oxide, hydroxide, peroxide | 3400 | 6260 | 3410 | 8480
Barium carbonate, precipitated | 1590 | 3150 | 1940 | 3940
1Table includes data available through June 5, 2023. Data are rounded to no more than three significant digits.
2Imports calculated from Harmonized Tariff Schedule of the United States codes 2816.40.2000, 2827.39.4500, and 2836.60.0000.
3Cost, insurance, and freight value.
Source: U.S. Census Bureau.

## T8
TABLE 8
BARITE: WORLD PRODUCTION, BY COUNTRY OR LOCALITY1
(Metric tons)
Country or locality2 | 2018 |  | 2019 |  | 2020 |  | 2021 |  | 2022
Algeria, crude | 39426 | 3 | 31138 |  | 32940 |  | 33000 | e | 33000 | e
Argentina | 7225 |  | 3898 |  | 4000 | e | 4000 | e | 4000 | e
Australia | 6534 |  | 1982 |  | -- |  | 1127 |  | 3922
Bolivia | 53163 |  | 39458 |  | 9611 |  | 26781 | r | 49000
Bulgariae | 70000 |  | 72000 |  | 41000 |  | 72000 |  | 75000
Burma | 2935 |  | 13045 |  | 2642 |  | 2220 |  | 2200
Canadae | 40000 |  | 40000 |  | 50000 |  | 50000 |  | 50000
Chinae | 2400000 |  | 2300000 |  | 1700000 |  | 2100000 |  | 1900000
Ecuador | 2868 |  | 3000 | e | 3000 | e | 3000 | e | 3000 | e
Germany | 37897 |  | 30474 |  | 26656 |  | 27921 | r | 28000 | e
Guatemala | 63 |  | 60 | e | -- |  | -- |  | --
Indiae | 2390000 |  | 2100000 |  | 1600000 |  | 1600000 |  | 2700000
Iran | 201721 |  | 224412 |  | 288341 | r | 290000 | r | 300000 | e
Kazakhstan | 570000 | e | 530600 |  | 445300 |  | 600000 | r, e | 650000 | e
Laos | 230000 | e | 486009 |  | 96278 |  | 37403 |  | 302709
Liberia | -- |  | 12000 | e | -- | e | -- |  | --
Mexico | 366234 |  | 378295 |  | 372262 |  | 320642 |  | 315736
Morocco, crude | 899365 |  | 1100000 | e | 501939 | r | 840486 | r | 1200000 | e
Nigeria | 83 |  | 348 |  | 390 | r | 460 | r | 500
Pakistan | 99286 |  | 85992 |  | 88054 | r | 83749 | r | 84000 | e
Peru | 15621 |  | 16373 |  | 5252 |  | 10361 |  | 29293
Russia | 163000 |  | 228000 |  | 287000 |  | 250000 | r, e | 250000 | e
Slovakia | 9500 |  | 5770 |  | -- | r | -- | r | --
Thailand | 67490 |  | 33644 |  | 22394 |  | 4988 | r | 5000 | e
Turkey, crude and ground | 335473 |  | 299000 | e | 283161 | r | 256076 | r | 250000 | e
United Kingdom | 55000 |  | 50000 |  | 50000 |  | 27000 | r | 27000 | e
United States, crude4 | 366000 |  | 414000 |  | W |  | W |  | W
Total | 8430000 | r | 8500000 | r | 5910000 | r | 6640000 | r | 8260000
eEstimated. rRevised. W Withheld to avoid disclosing company proprietary data; not included in total. -- Zero.
1Table includes data available through June 8, 2023. All data are reported unless otherwise noted; totals may include estimated data. Totals, U.S. data, and estimated data are rounded to no more than three significant digits; may not add to totals shown.
2In addition to the countries and (or) localities listed, Afghanistan, Egypt, Italy, Vietnam, and some other countries and (or) localities may have produced barite, but available information was inadequate to make reliable estimates of output.
3Data as reported by the Algeria Office of National Statistics only included production from state-owned entities.
4Crude barite sold or used by producers.