## Text
Advance release
This report will be included in the USGS Minerals Yearbook 2022, volume I, Metals and Minerals Report
Chromium in 2022
This workbook includes an embedded Word document and eight tables (see tabs below).
This icon is linked to an embedded text document. Double-click on the icon to view the text document.
First posted | 2025-07-10
Correction posted
For more information on the USGS—the Federal source for science about the Earth, its natural and living resources, natural hazards, and the environment—visit https://www.usgs.gov or call 1–888–392–8545.
For an overview of USGS information products, including maps, imagery, and publications, visit https://store.usgs.gov/ or contact the store at 1–888–275–8747.
Any use of trade, firm, or product names is for descriptive purposes only and does not imply endorsement by the U.S. Government.
Although this information product, for the most part, is in the public domain, it also may contain copyrighted materials as noted in the text. Permission to reproduce copyrighted items must be secured from the copyright owner.

## T1
TABLE 1
SALIENT CHROMIUM STATISTICS1
|  | 2018 |  | 2019 |  | 2020 |  | 2021 |  | 2022
Components of U.S. supply, chromium content:
Secondary supply, recycled scrap2 | metric tons | 139000 |  | 137000 |  | 119000 |  | 114000 |  | 91300 | e
Imports:
Chromite ore | do. | 92600 |  | 92500 |  | 83200 |  | 107000 |  | 92500
Chromium chemicals3 | do. | 4220 | r | 3990 | r | 4870 | r | 5500 | r | 6430
Chromium ferroalloys | do. | 320000 |  | 254000 |  | 202000 |  | 243000 |  | 262000
Chromium metal | do. | 15500 |  | 14400 |  | 11600 |  | 12100 |  | 14900
Stainless-steel mill products and scrap2 | do. | 219000 |  | 165000 |  | 146000 | r | 204000 | r | 233000
Stocks, January 1, Industry4 | do. | 6060 |  | 5060 |  | 4970 |  | 5720 |  | 6000
Total5 | do. | 796000 |  | 672000 |  | 572000 |  | 692000 |  | 707000
Distribution of U.S. supply, chromium content:
Exports:
Chromite ore6 | do. | 2960 |  | 1400 |  | 1470 |  | 1550 |  | 1700
Chromium chemicals3 | do. | 687 | r | 226 | r | 121 | r | 101 | r | 191
Chromium ferroalloys and metal | do. | 1910 |  | 1370 |  | 1200 |  | 2130 |  | 2740
Stainless-steel mill products and scrap2 | do. | 206000 |  | 146000 |  | 135000 |  | 110000 |  | 128000
Stocks, December 31, Industry4 | do. | 5060 |  | 4970 |  | 5720 |  | 6000 |  | 5080
Total5 | do. | 217000 |  | 154000 |  | 144000 |  | 120000 |  | 138000
Consumption:
Apparent, chromium content7 | do. | 580000 | r | 518000 | r | 428000 | r | 572000 | r | 569000
Reported:
Chromite ore and concentrates, gross weight | do. | W |  | W |  | W |  | W |  | W
Chromium ferroalloys:8
Gross weight | do. | 508000 |  | 465000 |  | 345000 |  | 327000 |  | 230000
Chromium content | do. | 290000 |  | 267000 |  | 199000 |  | 189000 |  | 134000
Chromium metal, gross weight | do. | 4630 |  | 4860 |  | 4580 |  | 4550 |  | 4450
Stocks, December 31, gross weight, industry, consumer:
Chromium ferroalloys9 | do. | 5180 |  | 4900 |  | 4770 |  | 5260 |  | 5050
Chromium metal | do. | 270 |  | 282 |  | 273 |  | 279 |  | 274
Other | do. | 4280 |  | 4270 |  | 4280 |  | 4260 |  | 4250
Price, average annual:
Chromite ore, gross weight10 | dollars per metric ton | 209 |  | 174 |  | 154 |  | 201 |  | 274
Ferrochromium, chromium content11 | dollars per pound | 1.37 |  | 1 |  | 0.9 |  | 1.56 |  | 3.21
Aluminothermic chromium metal, gross weight12 | do. | 5.53 |  | 4.13 |  | 3.22 |  | 4.35 |  | 7.12
Value of trade:
Imports | thousands | 1100000 |  | 779000 |  | 545000 |  | 898000 |  | 1520000
Exports | do. | 28000 |  | 25200 |  | 19000 |  | 24100 |  | 25700
Net imports13 | do. | 1080000 |  | 753000 |  | 526000 |  | 874000 |  | 1490000
Stainless steel:
World production, chromium content14 | metric tons | 8620000 |  | 8880000 |  | 8800000 | r | 9910000 |  | 9390000
U.S. production:
Gross weight15 | do. | 2810000 |  | 2590000 |  | 2140000 |  | 2370000 |  | 2010000
Chromium content16 | do. | 493000 |  | 455000 |  | 375000 |  | 407000 | r | 345000
Average grade, dimensionless17 |  | 0.1755 |  | 0.1755 |  | 0.1749 |  | 0.1719 | r | 0.1715
Shipments, gross weight18 | do. | 2490000 |  | 2280000 |  | 1990000 | r | 2250000 |  | 1990000
Imports, gross weight | do. | 959000 |  | 767000 |  | 642000 | r | 930000 | r | 1130000
Exports, gross weight | do. | 668000 |  | 436000 |  | 321000 |  | 355000 |  | 350000
Scrap, gross weight:
Receipts | do. | 819000 |  | 804000 |  | 701000 |  | 672000 |  | 537000 | e
Consumption | do. | 1230000 |  | 1240000 |  | 1080000 |  | 1010000 |  | 806000 | e
Imports | do. | 331000 |  | 204000 |  | 219000 |  | 268000 |  | 240000
Exports | do. | 545000 |  | 422000 |  | 474000 |  | 293000 |  | 403000
Value of trade:
Imports | thousands | 3440000 |  | 2820000 |  | 2240000 | r | 3270000 | r | 5190000
Scrap imports | do. | 345000 |  | 183000 |  | 197000 |  | 368000 |  | 387000
Exports | do. | 2470000 |  | 1990000 |  | 1570000 |  | 1910000 |  | 2450000
Scrap exports | do. | 319000 |  | 345000 |  | 273000 |  | 334000 | r | 387000
Net imports13, 19 | do. | 994000 |  | 675000 |  | 596000 | r | 1390000 | r | 2750000
See footnotes at end of table.
TABLE 1—Continued
SALIENT CHROMIUM STATISTICS1
eEstimated. rRevised. do. Ditto. W Withheld to avoid disclosing company proprietary data.
1Table includes data available through August 30, 2023. Data are rounded to no more than three significant digits except average grade; may not add to totals shown.
2Calculated assuming chromium content of stainless steel and stainless-steel scrap to average 17% chromium.
3Excludes pigments and preparations.
4Includes consumer stocks of chromium ferroalloys and metal and other chromium-containing materials.
5U.S. Government National Defense Stockpile inventory statistics are no longer available.
6Calculated based on the chromium content of imported chromite ore, typically between 46% and 63% chromium oxide (Cr2O3).
7Apparent consumption calculated as total U.S. supply minus total U.S. distribution.
8Chromium ferroalloys, chromite ore used in foundry sand, and other chromium-containing materials excluding chromium metal.
9Consumer stocks of high- and low-carbon ferrochromium and ferrosilicon-chromium.
10Time-weighted average price of South African chromite ore that contains 44% Cr2O3 free on board as reported by CRU Group.
11Time-weighted average U.S. price of imported high-carbon chromium that contains 62% to 70% chromium as reported by CRU Group.
12Time-weighted average U.S. price of imported aluminothermic chromium metal as reported by CRU Group.
13Defined as imports minus exports.
14Production estimated from worldstainless. Chromium content estimated at 17%.
15Sources: American Iron and Steel Institute annual report of stainless-steel and heat-resisting raw steel production.
16Estimated mass-weighted average of the mean chromium content of stainless-steel production by grade.
17Ratio of estimated mass-weighted average chromium content of stainless-steel production by grade to production. Uncertainty is approximately ±0.01, owing to the range of chromium chemical specification limits by stainless-steel grade.
18Source: American Iron and Steel Institute annual report of stainless-steel and heat-resisting raw steel shipments.
19Includes stainless-steel and stainless steel scrap.

## T2
TABLE 2
U.S. REPORTED CONSUMPTION AND STOCKS OF CHROMIUM PRODUCTS1
(Metric tons)
| 2021 |  | 2022
| Gross | Chromium | Gross | Chromium | Change2
| weight | content | weight | content | Quantity | Percent
Consumption by end use:
Steel:
Carbon steel | 3870 | 2520 | 3580 | 2270 | -252 | -10
High-strength low-alloy steel | 1960 | 1290 | 1110 | 711 | -582 | -45
Stainless and heat-resisting steel | 270000 | 155000 | 195000 | 112000 | -42200 | -27
Fully alloy steel | 11300 | 6960 | 8180 | 5060 | -1900 | -27
Unspecified steel3 | 31200 | 18000 | 14000 | 7950 | -10000 | -56
Superalloys | 6460 | 5180 | 6220 | 5060 | -118 | -2
Other alloys and uses4 | 6400 | 4510 | 6360 | 4130 | -380 | -8
Total | 331000 | 193000 | 234000 | 138000 | -55400 | -29
Consumption by material:
Low-carbon ferrochromium | 25500 | 17400 | 18100 | 12600 | -4890 | -28
High-carbon ferrochromium | 285000 | 162000 | 206000 | 118000 | -44800 | -28
Ferrochromium silicon | W | W | W | W | W | W
Chromium metal | 4550 | 4250 | 4450 | 4140 | -111 | -3
Chromium-aluminum alloy | 397 | 289 | 415 | 300 | 11 | 4
Other chromium materials | 16500 | 8640 | 5670 | 3000 | -5640 | -65
Total | 331000 | 193000 | 234000 | 138000 | -55400 | -29
Consumer stocks:
Low-carbon ferrochromium | 1440 | 978 | 1030 | 715 | -263 | -27
High-carbon ferrochromium | 3370 | 1920 | 3860 | 2210 | 284 | 15
Ferrochromium silicon | (5) | (5) | (5) | (5) | (5) | (5)
Chromium metal | 279 | 261 | 273 | 254 | -7 | -3
Chromium-aluminum alloy | (5) | (5) | (5) | (5) | (5) | (5)
Other chromium materials | 4710 | 2840 | 4400 | 1900 | -936 | -33
Total | 9800 | 6000 | 9570 | 5080 | -922 | -15
W Withheld to avoid disclosing company proprietary data; included in “Consumption by material: Other chromium materials.”
1Table includes data available through August 30, 2023. Data are rounded to no more than three significant digits; may not add to totals shown.
2Change based on chromium content of unrounded data of current year compared with that of previous year.
3Includes electrical, tool, and unspecified steel end uses.
4Includes cast irons, welding and alloy hard-facing rods and materials, wear- and corrosion-resistant alloys, and aluminum, copper, magnetic, nickel, and other alloys.
5Withheld to avoid disclosing company proprietary data; included in “Consumer stocks: Other chromium materials.”

## T3
TABLE 3
VALUE OF IMPORTS AND U.S. PRICE QUOTATIONS FOR CHROMIUM MATERIALS1
(Dollars per metric ton unless otherwise specified)
| 2021 |  |  | 2022
| Gross | Chromium |  | Gross | Chromium
Material | weight | content |  | weight | content
Value:2
Chromite ore:
Not more than 40% chromium oxide (Cr2O3) | 137 | 621 |  | 274 | 900
More than 40% but less than 46% Cr2O3 | 164 | 378 |  | 215 | 496
46% or more Cr2O3 | 212 | 244 |  | 259 | 306
Average | 197 | 268 |  | 254 | 332
Ferrochromium:
Not more than 0.5% carbon | 3620 | 5170 |  | 6230 | 8880
More than 0.5% but not more than 3% carbon | 2830 | 4090 |  | 6650 | 9840
More than 3% but not more than 4% carbon | 820 | 1600 |  | 6100 | 8840
Average (not more than 4% carbon) | 3320 | 4870 |  | 6250 | 8930
More than 4% carbon | 1300 | 2360 |  | 2190 | 3900
Average (all grades) | 1620 | 2840 |  | 2600 | 4510
Chromium metal3 | 8760 | XX |  | 14500 | XX
Price:4
Chromite ore, South Africa:
38% to 40% chromium (Cr) | 194 | 727 | 5 | 244 | 914 | 5
42% Cr | 159 | 555 |  | 232 | 808
44% Cr | 201 | 667 |  | 274 | 912
High-carbon ferrochromium, 62% to 70% Cr6 | XX | 156 |  | XX | 321
Low-carbon ferrochromium:6
0.05% carbon | XX | 264 |  | XX | 591
0.10% carbon | XX | 260 |  | XX | 548
0.15% carbon | XX | 255 |  | XX | 546
Chromium metal, imported, aluminothermic7 | 435 | XX |  | 712 | XX
XX Not applicable.
1Table includes data available through August 30, 2023. Data are rounded to no more than three significant digits; may not add to totals shown.
2Mass-weighted average based on customs value and quantity of imported material, as reported by the U.S. Census Bureau.
3Average for all grades.
4Source: CRU Group.
5Calculated assuming average chromium content of 39%.
6Reported by CRU Group in cents per pound.
7Reported by CRU Group in dollars per pound.

## T4
TABLE 4
U.S. EXPORTS OF CHROMIUM MATERIALS, BY TYPE1
|  | 2021 |  |  |  | 2022
|  | Quantity |  | Value |  | Quantity | Value | Principal destinations in 2022
Schedule B2 code | Type | (metric tons) |  | (thousands) |  | (metric tons) | (thousands) | (quantity in metric tons, value in thousands)
2610.00.0000 | Chromite ore and concentrates:
| Gross weight | 2110 |  | 1430 |  | 2220 | 1640 | Canada (1,130; $688), Mexico (786; $717), Venezuela (128; $72),
Colombia (56; $49), Netherlands (39; $22).
| Cr2O3 content3 | 1550 |  | XX |  | 1700 | XX
Chromium metal, gross weight:
8112.21.0000 | Unwrought chromium powders | 385 |  | 6840 |  | 465 | 9110 | Netherlands (188; $4,140), Canada (137; $1,620), Japan (30; $316),
Mexico (21; $459), Switzerland (17; $547).
8112.22.0000 | Chromium metal waste and scrap | 12 |  | 104 |  | 27 | 466 | Taiwan (13; $223), United Kingdom (9; $212), Canada (5; $30).
8112.29.0000 | Chromium metal other than unwrought | 59 |  | 2720 |  | 75 | 3210 | Mexico (11; $617), United Kingdom (9; $274), Japan (8; $345),
| powders and waste and scrap | [6 empty] | Ireland (6; $207), Canada (6; $103).
| Total chromium metal | 456 |  | 9660 |  | 567 | 12800
Chromium ferroalloys:
7202.41.0000 | High-carbon ferrochromium:4
| Gross weight | 1690 |  | 2140 |  | 3640 | 3370 | Canada (2,750; $2,540), Mexico (751; $715), Republic of Korea
(77; $70), Colombia (21; $18), Italy (19; $17).
| Chromium content | 840 |  | XX |  | 1860 | XX
7202.49.0000 | Low-carbon ferrochromium:5
| Gross weight | 1580 |  | 4070 |  | 637 | 954 | Canada (274; $431), Mexico (271; $365), Argentina (38; $52),
Pakistan (22; $60), Venezuela (18; $25).
| Chromium content | 786 |  | XX |  | 290 | XX
7202.50.0000 | Ferrochromium-silicon:
| Gross weight | 134 |  | 304 |  | 40 | 96 | Canada (all).
| Chromium content | 47 |  | XX |  | 14 | XX
Total chromium ferroalloys:
| Gross weight | 3410 |  | 6520 | r | 4310 | 4420
| Chromium content | 1670 |  | XX |  | 2170 | XX
Chemicals:
2833.29.4000 | Chromium sulfates:
| Gross weight | 3 |  | 19 |  | 1 | 19 | China (<1; $7), Taiwan (<1; $3).
| Chromium content | 1 |  | XX |  | (6) | XX
Salts of oxometallic or peroxometallic acids:
2841.90.4500 | Zinc and lead chromate:
| Gross weight | 8 |  | 544 |  | 4 | 344 | South Africa (2; $318), Mexico (1; $26).
| Chromium content7 | 2 |  | XX |  | 1 | XX
2841.50.1000 | Potassium dichromate:
| Gross weight | 104 |  | 192 |  | 489 | 946 | Mexico (228; $519), Netherlands (112; $104), Guyana (56; $52),
Taiwan (32; $101), Panama (18; $22).
| Chromium content8 | 30 |  | XX |  | 139 | XX
See footnotes at end of table.
TABLE 4—Continued
U.S. EXPORTS OF CHROMIUM MATERIALS, BY TYPE1
|  | 2021 |  |  |  | 2022
|  | Quantity |  | Value |  | Quantity | Value | Principal destinations in 2022
Schedule B2 code | Type | (metric tons) |  | (thousands) |  | (metric tons) | (thousands) | (quantity in metric tons, value in thousands)
Chemicals:—Continued
Salts of oxometallic or peroxometallic acids:—Continued
2841.50.9100 | Other:
| Gross weight | 224 |  | 1440 |  | 166 | 1550 | Canada (82; $210), Taiwan (23; $146), South Africa (17; $450),
Colombia (10; $41), Jamaica (8; $60).
| Chromium content8 | 70 | r | XX |  | 52 | XX
Total salts:
| Gross weight | 340 |  | 2190 |  | 660 | 2860
| Chromium content | 101 | r | XX |  | 191 | XX
3206.20.0000 | Pigments and preparations:
| Gross weight | 1040 |  | 4280 |  | 1220 | 4040 | Uruguay (944; $955), Mexico (88; $1,040), Brazil (68; $380),
Canada (46; $920), Taiwan (13; $120).
| Chromium content | NA |  | XX |  | NA | XX
rRevised. NA Not available. XX Not applicable.
1Table includes data available through July 12, 2023. Data are rounded to no more than three significant digits; may not add to totals shown. In addition to the schedule B codes listed, the United States exports chromium oxides, but those data have been withheld by the U.S. Census Bureau to avoid disclosing proprietary data.
2Schedule B codes based on the Harmonized System commodity classification system of the United States.
3Calculated based on the chromium content of imported chromite ore, typically between 46% and 76% chromium oxide (Cr2O3).
4More than 4% carbon.
5Not more than 4% carbon.
6Less than ½ unit.
7Calculated assuming the average chromium content was about 20%.
8Calculated based on fraction of chromium in the chemical formula.
Source: U.S. Census Bureau.

## T5
TABLE 5
U.S. IMPORTS FOR CONSUMPTION OF CHROMIUM MATERIALS, BY TYPE1
|  | 2021 |  |  |  | 2022
|  | Quantity |  | Value3 |  | Quantity | Value3 | Principal sources in 2022
HTS2 code | Type | (metric tons) |  | (thousands) |  | (metric tons) | (thousands) | (quantity in metric tons, value in thousands)
Chromite ore:
2610.00.0020 | Not more than 40% chromium oxide (Cr2O3):
| Gross weight | 15800 |  | 2170 |  | 5750 | 1580 | South Africa (4,860; $1,200), Brazil (608; $265), Germany (206; $63),
China (79; $49).
| Cr2O3 content | 3490 |  | XX |  | 1750 | XX
2610.00.0040 | More than 40%, but less than 46% Cr2O3:
| Gross weight | 21400 |  | 3500 |  | 17100 | 3670 | South Africa (16,300; $3,390), Italy (431; $157), Germany (112; $43),
China (100; $36), Netherlands (89; $44).
| Cr2O3 content | 9270 |  | XX |  | 7400 | XX
2610.00.0060 | 46% or more Cr2O3:
| Gross weight | 108000 |  | 23000 |  | 98200 | 25500 | South Africa (98,000; $25,400), Belgium (148; $31), Canada (19; $18),
China (5; $9).
| Cr2O3 content | 94300 |  | XX |  | 83300 | XX
Total chromite ore:
| Gross weight | 146000 |  | 28700 |  | 121000 | 30700
| Cr2O3 content | 107000 |  | XX |  | 92500 | XX
Chromium ferroalloys:
Ferrochromium:
7202.49.5090 | Not more than 0.5% carbon:
| Gross weight | 57700 |  | 209000 |  | 42100 | 262000 | Kazakhstan (14,500; $124,000), Russia (10,800; $62,500), Germany
(8,900; $37,400), Japan (2,460; $13,600), China (2,460; $10,600).
| Chromium content | 40400 |  | XX |  | 29500 | XX
7202.49.5010 | More than 0.5%, but less than 3% carbon:
| Gross weight | 1810 |  | 5140 |  | 2250 | 15000 | Kazakhstan (1,530; $11,400), Brazil (708; $3,580), China (8; $28).
| Chromium content | 1250 |  | XX |  | 1520 | XX
7202.49.1000 | More than 3%, but less than 4% carbon:
| Gross weight | 6700 |  | 5490 |  | 36 | 219 | India (20; $129), Kazakhstan (16; $90).
| Chromium content | 3420 |  | XX |  | 25 | XX
7202.41.0000 | More than 4% carbon:
| Gross weight | 347000 |  | 449000 |  | 399000 | 875000 | South Africa (194,000; $260,000), Kazakhstan (72,100; $314,000),
Zimbabwe (35,100; $46,400), Finland (25,400; $34,600),
Turkey (24,500; $84,500).
| Chromium content | 191000 |  | XX |  | 224000 | XX
7202.50.0000 | Ferrosilicon-chromium:
| Gross weight | 19800 |  | 39300 |  | 17100 | 41400
| Chromium content | 7400 |  | XX |  | 6840 | XX | Kazakhstan (all).
Total chromium ferroalloys:
| Gross weight | 433000 |  | 708000 |  | 461000 | 1190000
| Chromium content | 243000 |  | XX |  | 262000 | XX
See footnotes at end of table.
TABLE 5—Continued
U.S. IMPORTS FOR CONSUMPTION OF CHROMIUM MATERIALS, BY TYPE1
|  | 2021 |  |  |  | 2022
|  | Quantity |  | Value3 |  | Quantity | Value3 | Principal sources in 2022
HTS2 code | Type | (metric tons) |  | (thousands) |  | (metric tons) | (thousands) | (quantity in metric tons, value in thousands)
Chromium metal, gross weight:
8112.21.0000 | Unwrought chromium powders | 10300 |  | 90900 | r | 13500 | 197000 | China (5,130; $57,500), United Kingdom (3,600; $72,200), France
(2,400; $40,600), Russia (1,960; $21,100), India (138; $2,160).
8112.22.0000 | Waste and scrap | 112 |  | 673 |  | 519 | 4890 | United Kingdom (338; $3,330), China (131; $1,100), Canada (26; $143),
South Africa (14; $180), Japan (9; $129).
8112.29.0000 | Other than waste and scrap | 1680 | r | 14700 | r | 927 | 13800 | Russia (762; $8,980), United Kingdom (65; $1,090), Germany (42; $1,920),
South Africa (32; $348), Spain (10; $45).
| Total chromium metal | 12100 |  | 106000 |  | 14900 | 216000
Chemicals:
Chromium oxides and hydroxides:
2819.10.0000 | Chromium trioxides:
| Gross weight | 2830 | r | 8450 | r | 5080 | 18500 | Kazakhstan (3,100; $10,000), India (1,230; $4,800), South Africa
(342; $1,150), China (275; $1,650), France (64; $340).
| Chromium content4 | 1470 |  | XX |  | 2640 | XX
2819.90.0000 | Other:
| Gross weight | 4440 |  | 15200 |  | 3800 | 19200 | China (1,400; $7,960), Germany (1,030; $9,060), Italy (637; $747),
Canada (596; $674), India (62; $390).
| Chromium content4 | 3040 |  | XX |  | 2600 | XX
Total oxides:
| Gross weight | 7270 | r | 23600 | r | 8870 | 37700
| Chromium content4 | 4510 |  | XX |  | 5240 | XX
2833.29.4000 | Sulfates of chromium:
| Gross weight | 519 |  | 1030 |  | 900 | 797 | China (500; $282), Turkey (326; $419), India (65; $61), Germany (8; $17),
Japan (1; $12).
| Chromium content4 | 87 |  | XX |  | 151 | XX
Salts of oxometallic or peroxometallic acids:
2841.90.4500 | Chromates of lead and zinc:
| Gross weight | 50 |  | 1060 |  | 83 | 1630 | Italy (73; $1,600), Mexico (10; $28).
| Chromium content5 | 10 |  | XX |  | 16 | XX
2841.30.0000 | Sodium dichromate:
| Gross weight | 779 |  | 1060 |  | 1060 | 2440 | South Africa (1,010; $2,310), India (18; $52), China (18; $43),
Turkey (18; $38).
| Chromium content4 | 272 |  | XX |  | 371 | XX
Other chromates and dichromates; peroxochromates:
2841.50.1000 | Potassium dichromate:
| Gross weight | 2 |  | 25 |  | 3 | 38 | Colombia (3; $15).
| Chromium content4 | (6) |  | XX |  | 1 | XX
2841.50.9100 | Other:
| Gross weight | 1520 |  | 4670 |  | 1430 | 6210 | Austria (1,320; $5,410), France (95; $683), India (5; $37), Colombia
(5; $28), China (4; $47).
| Chromium content4 | 475 |  | XX |  | 444 | XX
Total salts:
| Gross weight | 2350 |  | 6820 | r | 2570 | 10300
| Chromium content | 757 |  | XX |  | 832 | XX
See footnotes at end of table.
TABLE 5—Continued
U.S. IMPORTS FOR CONSUMPTION OF CHROMIUM MATERIALS, BY TYPE1
|  | 2021 |  |  |  | 2022
|  | Quantity |  | Value3 |  | Quantity | Value3 | Principal sources in 2022
HTS2 code | Type | (metric tons) |  | (thousands) |  | (metric tons) | (thousands) | (quantity in metric tons, value in thousands)
Chemicals:—Continued
2849.90.2000 | Chromium carbide:
| Gross weight | 162 |  | 4340 |  | 244 | 8730 | Israel (117; $5,980), China (88; $1,380), Canada (36; $1,230),
Germany (2; $84), Austria (1; $56).
| Chromium content4 | 140 |  | XX |  | 212 | XX
Total chromium chemicals:
| Gross weight | 10300 |  | 35800 | r | 12600 | 57500
| Chromium content | 5500 |  | XX |  | 6430 | XX
Pigments and preparations based on chromium,
gross weight:
3206.20.0010 | Chrome yellow | 465 |  | 2470 |  | 351 | 1680 | Canada (313; $1,510), China (17; $65), Colombia (15; $74), India (5; $30).
3206.20.0020 | Molybdenum orange | 128 |  | 1010 |  | 174 | 1260 | Canada (172; $1,250), India (1; $7).
3206.20.0030 | Zinc yellow | 99 |  | 283 |  | 96 | 318 | China (69; $240), India (11; $34), Mexico (10; $26) Austria (6; $15),
Colombia (1; $4).
3206.20.0050 | Other | 1820 |  | 15600 |  | 1760 | 18100 | Mexico (1,413; $15,000), Germany (118; $1,690), Netherlands (99; $428),
China (83; $705), France (23; $139).
| Total pigments | 2510 |  | 19400 |  | 2380 | 21300
rRevised. XX Not applicable.
1Table includes data available through July 12, 2023. Data are rounded to no more than three significant digits; may not add to totals shown.
2Harmonized Tariff Schedule of the United States.
3Customs import value generally represents a value in the foreign country, and therefore, excludes U.S. import duties, freight, insurance, and other charges incurred in bringing the merchandise into the United States.
4Calculated based on fraction of chromium in the chemical formula.
5Calculated assuming the average chromium content was about 20%.
6Less than ½ unit.
Source: U.S. Census Bureau.

## T6
TABLE 6
ESTIMATED WORLD PRODUCTION CAPACITY (CHROMITE ORE, FERROCHROMIUM, CHROMIUM METAL,
CHROMIUM CHEMICALS, AND STAINLESS STEEL) AND CONSUMPTION FOR SELECTED COUNTRIES1
(Thousand metric tons, chromium content, unless otherwise specified)
Production capacity in 2022
|  | Ferro- |  |  | Stainless | Chromium consumption2
Country or locality | Ore3 | chromium3 | Metal | Chemicals4 | steel5 | 2020 |  | 2021 |  | 2022
Afghanistan | 35 | -- | -- | -- | -- | 1 |  | 4 | r | 9
Albania | 1700 | 150 | -- | -- | -- | 88 | r | 54 | r | 114
Austria | -- | -- | -- | -- | 15 | 22 |  | 24 |  | 23
Belgium | -- | -- | -- | -- | 290 | 110 |  | 200 | r | 160
Brazil | 1500 | 300 | -- | -- | 80 | 350 | r | 420 | r | 410
Canada | -- | -- | -- | -- | -- | 19 |  | 24 |  | 21
China | 200 | 12000 | 61 | 360 | 5700 | 6200 | r | 6100 |  | 5900
Finland | 2800 | 530 | -- | -- | 250 | 520 |  | 540 |  | 480
France | -- | -- | 12 | -- | 60 | 25 |  | 36 |  | 18
Germany | -- | 36 | 2 | 4 | 100 | 100 |  | 130 |  | 120
Greece | 40 | -- | -- | -- | -- | 1 |  | 1 |  | 1
India | 6000 | 1630 | -- | 60 | 690 | 410 |  | 980 | r | 1100
Indonesia | -- | 600 | -- | -- | 860 | 580 |  | 1000 |  | 1100
Iran | 200 | 200 | -- | 2 | -- | -- | r | -- | r | --
Italy | -- | -- | -- | 8 | 270 | -- |  | -- | r | 4
Japan | -- | 25 | 3 | 11 | 560 | 320 | r | 400 | r | 380
Kazakhstan | 8500 | 2400 | -- | 59 | -- | 1100 |  | 1100 | r | 1100
Korea, Republic of | -- | -- | -- | -- | 500 | 260 |  | 320 |  | 250
Kosovo | 70 | -- | -- | -- | -- | 7 |  | 5 |  | 6
Madagascar | 320 | -- | -- | -- | -- | -- | r | -- | r | 4
Oman | 1700 | 125 | -- | -- | -- | 21 | r | -- | r | 77
Pakistan | 580 | -- | -- | 1 | -- | -- |  | -- |  | --
Papua New Guinea | 150 | -- | -- | -- | -- | 37 | r | 30 | r | 31
Philippines | 57 | -- | -- | -- | -- | -- |  | -- |  | --
Poland | -- | -- | -- | 8 | -- | 5 |  | 10 |  | 13
Russia | 1200 | 450 | 27 | 60 | 20 | 140 |  | 160 |  | 180
Slovenia | -- | -- | -- | -- | 25 | 18 |  | 18 |  | 11
South Africa | 26000 | 5150 | -- | 30 | 100 | -- |  | -- |  | --
Spain | -- | -- | -- | 4 | 170 | 75 |  | 110 |  | 88
Sudan | 120 | -- | -- | -- | -- | 3 | r | 2 |  | 1
Sweden | -- | 255 | -- | -- | 110 | 10 |  | -- |  | 9
Taiwan | -- | -- | -- | -- | 240 | 75 |  | 110 |  | 90
Turkey | 14000 | 185 | -- | 57 | -- | 1600 |  | 1700 |  | 1300
Ukraine | -- | -- | -- | -- | 15 | 14 |  | 12 |  | 3
United Arab Emirates | 240 | 58 | -- | -- | -- | 13 |  | 9 | r | 9
United Kingdom | -- | -- | 10 | 3 | 60 | 15 |  | 21 |  | 45
United States | -- | -- | -- | 48 | 480 | 280 |  | 340 |  | 290
Zimbabwe | 2400 | 310 | -- | -- | -- | 16 |  | 410 |  | 500
Total | 67800 | 24400 | 115 | 715 | 11000 | XX |  | XX |  | XX
rRevised. XX Not applicable. -- Zero.
1Table includes data available through August 30, 2023. Data are rounded to no more than two significant digits; may not add to totals shown.
2In chromium content. Estimated based on U.S. Geological Survey reported chromite ore production and trade statistics for chromite ore, chromium metal, and ferrochromium as reported by Global Trade Tracker in July 2023. Assumed average grade of chromite ore is 45% chromium oxide; ferrochromium, 57% chromium; and chromium metal, 100% chromium.
3Reported in gross weight.
4Chromium content was calculated assuming chemicals were in the form of anhydrous sodium dichromate.
5Chromium content of stainless steel was calculated assuming the average grade is 17% chromium.

## T7
TABLE 7
CHROMITE: WORLD PRODUCTION, BY COUNTRY OR LOCALITY1, 2
(Metric tons, gross weight)
Country or locality | 2018 |  | 2019 |  | 2020 |  | 2021 |  | 2022
Afghanistane | 4500 |  | 3000 |  | 3000 |  | 12000 | r | 30000
Albania | 1142719 |  | 1288315 |  | 626627 |  | 650200 |  | 932686
Brazil, ore and concentrates | 1496425 | r | 1237549 | r | 1340396 | r | 1431207 | r | 1400000 | e
China | 71100 |  | 84400 |  | 128000 | r | 130000 | e | 130000 | e
Finland, ore | 2211284 |  | 2415287 |  | 2293330 |  | 2273857 |  | 1997701
Greece, crude ore | 34690 |  | 25171 |  | 1651 |  | 1800 | e | 2000 | e
India | 4075560 |  | 4138817 |  | 2401508 |  | 4248973 |  | 4000000 | e
Iran, concentrates | 119456 |  | 122083 |  | 135049 |  | 47400 |  | 50000 | e
Kazakhstan, ore3 | 6688800 |  | 7018900 |  | 6326400 |  | 6192000 | r | 6000000 | e
Kosovo | 66000 |  | 66000 | e | 24427 |  | 16656 |  | 17000 | e
Madagascar | 109200 |  | 76126 |  | 12400 |  | 13500 | r | 14000 | e
Oman | 884876 |  | 732600 |  | 456800 | r | 269000 | r | 250000 | e
Pakistan | 111586 |  | 120698 |  | 121435 |  | 140126 |  | 194964
Papua New Guinea | 92139 |  | 115573 |  | 119773 | r | 98705 | r | 100000 | e
Philippines | 45011 |  | 36423 |  | 35112 |  | 30721 |  | 18036
Russia | 511000 |  | 594000 |  | 608000 |  | 600000 | e | 600000 | e
South Africa:
44% to 48% chromium oxide (Cr2O3) | 1132581 |  | 1428471 |  | 1155904 |  | 1792254 | r | 2316105
Less than 44% Cr2O3 | 16717882 |  | 16227031 |  | 12040976 |  | 16588719 | r | 16788530
Total | 17850463 |  | 17655502 |  | 13196880 |  | 18380973 | r | 19104635
Sudan | 27000 |  | 12728 |  | 9000 | r | 5600 | r | 2800 | e
Turkey, 34% to 43% Cr2O3 | 10757199 |  | 8666114 |  | 6164598 |  | 6960683 |  | 5410034
United Arab Emirates | 190146 |  | 136100 |  | 62413 |  | 21800 |  | 19000 | e
Zimbabwe | 1756126 |  | 1550064 |  | 1196837 |  | 1325126 |  | 1623159
Grand total | 48200000 | r | 46100000 | r | 35300000 | r | 42900000 | r | 41900000
eEstimated. rRevised.
1Table includes data available through August 29, 2023. All data are reported unless otherwise noted; grand totals may include estimated data. Grand totals and estimated data are rounded to no more than three significant digits; may not add to totals shown.
2Figures for all countries or localities represent marketable output.
3Reported in gross weight by the Statistical Committee of the Ministry of National Economy of the Republic of Kazakhstan.

## T8
TABLE 8
FERROCHROMIUM: WORLD PRODUCTION, BY COUNTRY OR LOCALITY1
(Metric tons, gross weight)
Country or locality | 2018 |  | 2019 |  | 2020 |  | 2021 |  | 2022
Albania | 92850 |  | 66402 |  | 53543 |  | 103700 |  | 80194
Brazil2 | 175061 |  | 136780 |  | 254346 |  | 213756 |  | 205371
China | 5280000 |  | 6030000 |  | 5700000 | e | 5900000 | e | 6400000 | e
Finland | 492774 |  | 505000 |  | 498000 |  | 515000 |  | 430000
Germany | 30927 | r | 25515 | r | 16409 | r | 23252 | r | 26624
India | 944000 |  | 930000 |  | 826000 |  | 1090000 |  | 1100000 | e
Indonesia | 190000 |  | 190000 |  | 230000 |  | 252000 |  | 388000
Iran | 13000 |  | 12000 |  | 10000 | e | 17000 | r | 15000 | e
Japane | 15000 |  | 13000 |  | 9900 |  | 11000 |  | 12000
Kazakhstan | 1740000 | e | 1858130 |  | 1841309 |  | 1704561 |  | 1658378
Oman | 70000 |  | 84938 |  | 23500 |  | 82250 |  | 84250
Russia | 332261 |  | 384089 |  | 342622 |  | 350000 | e | 300000 | e
South Africa | 3515945 |  | 3247609 |  | 2404088 |  | 3700000 | e | 3900000 | e
Sweden | 101370 |  | 118198 |  | 87000 |  | 114600 |  | 114600
Turkey | 91799 |  | 81743 |  | 94200 |  | 100750 |  | 98813
Zimbabwe | 365000 |  | 311500 |  | 134000 |  | 306847 |  | 395097
Total | 13400000 | r | 14000000 |  | 12500000 |  | 14500000 |  | 15200000
eEstimated. rRevised.
1Table includes data available through August 29, 2023. All data are reported unless otherwise noted; totals may include estimated data. Totals and estimated data are rounded to no more than three significant digits; may not add to totals shown.
2Includes ferrosilicon-chromium.