## Text
Advance release
This report will be included in the USGS Minerals Yearbook 2022, volume I, Metals and Minerals Report
Copper in 2022
This workbook includes an embedded Word document and twenty-two tables (see tabs below).
This icon is linked to an embedded text document. Double-click on the icon to view the text document.
First posted | 2026-05-22
Correction posted
For more information on the USGS—the Federal source for science about the Earth, its natural and living resources, natural hazards, and the environment—visit https://www.usgs.gov or call 1–888–392–8545.
For an overview of USGS information products, including maps, imagery, and publications, visit https://store.usgs.gov/ or contact the store at 1–888–275–8747.
Any use of trade, firm, or product names is for descriptive purposes only and does not imply endorsement by the U.S. Government.
Although this information product, for the most part, is in the public domain, it also may contain copyrighted materials as noted in the text. Permission to reproduce copyrighted items must be secured from the copyright owner.

## T1
TABLE 1
SALIENT COPPER STATISTICS1
(Metric tons, copper content, unless otherwise specified)
|  | 2018 | 2019 |  | 2020 |  | 2021 |  | 2022
United States:
Mine production:
Copper ore concentrated, gross weight |  | 228000000 | 235000000 |  | 221000000 |  | 208000000 |  | 215000000
Average copper yield of concentrated copper ore | percent | 0.29 | 0.3 |  | 0.28 |  | 0.31 |  | 0.3
Recoverable copper:2
Arizona |  | 801000 | 859000 |  | 880000 |  | 868000 |  | 855000
Other States |  | 421000 | 398000 |  | 321000 |  | 363000 |  | 378000
Total |  | 1220000 | 1260000 |  | 1200000 |  | 1230000 |  | 1230000
Total value3 | millions | 8050 | 7750 |  | 7600 |  | 11700 |  | 11200
Smelter production:
Primary (from ore)4 |  | 536000 | 464000 |  | 315000 | e, 5 | 360000 | e, 5 | 375000 | e, 5
Byproduct sulfuric acid, sulfur content |  | 586000 | 522000 |  | 508000 |  | 529000 |  | 568000
Refinery production:
Primary:
Electrolytic |  | 538000 | 457000 |  | 315000 | e, 5 | 360000 | e, 5 | 375000 | e, 5
Electrowon |  | 532000 | 527000 |  | 557000 |  | 562000 |  | 555000
Total |  | 1070000 | 985000 |  | 872000 |  | 922000 |  | 930000
Secondary (from scrap), electrolytic and fire-refined |  | 41200 | 44400 |  | 43200 |  | 48900 |  | 40000
Grand total, primary and secondary refinery |  | 1110000 | 1030000 |  | 916000 |  | 971000 |  | 970000
Secondary production, refineries and manufacturers:6
Recovered from new (manufacturing) scrap |  | 712000 | 700000 |  | 697000 |  | 683000 |  | 677000
Recovered from old (post-consumer) scrap |  | 141000 | 166000 |  | 161000 |  | 169000 | r | 152000
Total |  | 853000 | 866000 |  | 858000 |  | 852000 | r | 829000
Copper sulfate production, gross weight |  | 18200 | 17500 |  | 17500 | e | 17500 | e | 17500 | e
Exports, refined7 |  | 190000 | 125000 |  | 41200 |  | 47600 |  | 27600
Imports for consumption, refined7 |  | 778000 | 663000 |  | 676000 |  | 919000 |  | 732000
Closing stocks, December 31:
Blister and anodes |  | 9230 | 16400 |  | 9380 |  | 16100 |  | 13300
Refined copper:
Refineries |  | 3850 | 7010 |  | 3850 |  | 5440 |  | 9100
Wire-rod mills |  | 21800 | 20000 |  | 10700 |  | 11500 |  | 18000
Brass mills |  | 8210 | 7520 |  | 7850 |  | 9500 |  | 11000
Other industry |  | 7070 | 6200 |  | 6850 |  | 6200 |  | 6970
Commodity Exchange Inc. (COMEX)8 |  | 99600 | 34100 |  | 70200 |  | 63800 |  | 31700
London Metal Exchange Ltd. (LME), U.S. warehouses8 |  | 104000 | 35000 |  | 18300 |  | 20200 |  | 6850
Total |  | 244000 | 110000 |  | 118000 |  | 117000 |  | 83500
Consumption:
Reported, refined copper |  | 1820000 | 1810000 |  | 1680000 |  | 1750000 |  | 1720000
Apparent, primary refined copper and copper from old scrap9 |  | 1820000 | 1820000 |  | 1660000 |  | 1960000 | r | 1820000
Price, annual average:8
U.S. producers cathode10 | cents per pound | 298.738 | 279.596 |  | 286.745 |  | 432.264 |  | 410.775
COMEX, high grade first position | do. | 292.568 | 272.267 |  | 279.948 |  | 424.306 |  | 400.719
LME, grade A cash | do. | 295.96 | 272.364 |  | 279.797 |  | 422.496 |  | 399.791
World, production:
Mine |  | 20600000 | 20500000 | r | 20600000 |  | 21100000 | r | 21900000
Smelter |  | 20100000 | 19900000 | r | 21000000 | r | 21300000 |  | 21600000
Refinery |  | 24400000 | 24400000 |  | 25000000 |  | 25200000 | r | 25900000
eEstimated. rRevised. do. Ditto.
1Table includes data available through October 31, 2023. Data are rounded to no more than three significant digits, except “Prices”; may not add to totals shown.
2Includes the recoverable copper content of concentrates (of copper and other metals), copper produced by solvent extraction and electrowinning, and copper recovered as precipitates.
3Calculated with the U.S. producers cathode price.
4May contain small quantities of copper from scrap.
5To avoid disclosing company proprietary data, production is an estimate based on information in public company reports and does not reflect actual output reported to the U.S. Geological Survey.
TABLE 1—Continued
SALIENT COPPER STATISTICS1
6Copper converted to refined metal, alloys, and other forms by refineries and manufacturers (brass mills, chemical plants, foundries, wire-rod mills, and other).
7Source: U.S. Census Bureau. Includes Harmonized Tariff Schedule (imports) and Schedule B (exports) codes 7403.11.0000, 7403.12.0000, 7403.13.0000, and 7403.19.0000.
8Source: S&P Global Platts Metals Week.
9Primary refined copper production plus copper recovered from old scrap plus refined imports for consumption minus refined exports, including adjustments for changes in refined stocks. Old scrap consists of copper items used by consumers.
10Sum of the annual average COMEX price and annual average New York dealers cathode premium; reflects the delivered spot price of copper to U.S. consumers by U.S. producers.

## T2
TABLE 2
LEADING COPPER-PRODUCING MINES IN THE UNITED STATES IN 2022, IN ORDER OF PUBLICLY AVAILABLE OUTPUT1
(Metric tons)
[5 empty] | Quantity3 |  | Copper content
Rank | Mine2 | County and State | Operator | Source of copper | 2021 | 2022 | basis4
1 | Morenci | Greenlee, AZ | Freeport-McMoRan Inc. | Copper-molybdenum ore, concentrated and leached | 398000 | 401000 | Recoverable.
2 | Bingham Canyon | Salt Lake, UT | Rio Tinto Kennecott5 | Copper-molybdenum ore, concentrated | 159000 | 179000 | Contained.
3 | Safford | Graham, AZ | Freeport-McMoRan Inc. | Copper ore, leached | 120000 | 129000 | XX.
4 | Sierrita | Pima, AZ | do. | Copper-molybdenum ore, concentrated and leached | 85700 | 83500 | Recoverable.
5 | Bagdad | Yavapai, AZ | do. | do. | 83500 | 74800 | do.
6 | Chino | Grant, NM | do. | Copper ore, concentrated and leached | 56200 | 59000 | do.
7 | Pinto Valley | Gila, AZ | Pinto Valley Mining Corp.6 | Copper-molybdenum ore, concentrated and leached | 60500 | 56800 | Contained.
8 | Ray | Pinal, AZ | ASARCO LLC7 | Copper ore, concentrated and leached | 50200 | 47800 | do.
9 | Robinson | White Pine, NV | Robinson Nevada Mining Co.8 | Copper-molybdenum ore, concentrated | 53700 | 46800 | Recoverable.
10 | Mission | Pima, AZ | ASARCO LLC7 | Copper ore, concentrated | 54900 | 42800 | Contained.
(9) | Tyrone | Grant, NM | Freeport-McMoRan Inc. | Copper ore, leached | 24900 | 26800 | XX.
(9) | Silver Bell | Pima, AZ | ASARCO LLC7 | do. | 21400 | 21500 | do.
(9) | Eagle | Marquette, MI | Lundin Mining Corp. | Nickel-copper ore, concentrated | 18400 | 15900 | Contained.
(9) | Phoenix | Lander, NV | Nevada Gold Mines LLC10 | Gold-copper ore, concentrated and leached | 16700 | 14200 | do.
do. Ditto. XX Not applicable.
1Table includes data available through October 31, 2023. Data are rounded to no more than three significant digits.
2Includes only leading mines with publicly reported production data.
3Data are from publicly available reports and may differ from proprietary information used to generate the U.S. totals in tables 1, 3, and 20.
4Applies only to the copper content of concentrates.
5Wholly owned subsidiary of Rio Tinto Group.
6Wholly owned subsidiary of Capstone Copper Corp.
7Wholly owned subsidiary of Grupo México, S.A.B. de C.V.
8Wholly owned subsidiary of KGHM International Ltd., which was a wholly owned subsidiary of KGHM Polska Miedź S.A.
9Rank order is shown only for the leading 10 mines to avoid disclosing company proprietary data.
10A joint venture of Barrick Gold Corp. (61.5%) and Newmont Corp. (38.5%). The mine was operated by Barrick.

## T3
TABLE 3
MINE PRODUCTION OF COPPER-BEARING ORES AND RECOVERABLE COPPER CONTENT OF ORES PRODUCED IN THE UNITED STATES1
(Metric tons)
| 2021 |  | 2022
Source and treatment process | Gross weight | Recoverable copper | Gross weight | Recoverable copper
Copper ore:
Concentrated | 208000000 | 638000 | 215000000 | 650000
Leached | NA | 562000 | NA | 555000
Total | NA | 1200000 | NA | 1210000
Copper precipitates, leached from tailings,
dumps, and in-place material | NA | W | NA | W
Other copper-bearing ores, concentrated2 | 10600000 | 32400 | 10000000 | 27600
Grand total | XX | 1230000 | XX | 1230000
NA Not available. W Withheld to avoid disclosing company proprietary data; included with “Other copper-bearing ores, concentrated.” XX Not applicable.
1Table includes data available through October 31, 2023. Data are rounded to no more than three significant digits; may not add to totals shown.
2Includes gold ore, lead ore, and nickel ore.

## T4
TABLE 4
CONSUMPTION OF COPPER AND BRASS MATERIALS IN THE UNITED STATES1
(Metric tons, gross weight)
|  |  | Foundries, |  | Smelters,
|  |  | chemical plants, |  | refiners,
Item | Brass mills | Wire-rod mills | miscellaneous users |  | ingot makers |  | Total
2021:
Copper scrap | 656000 | 98400 | 46900 |  | 104000 | r | 906000 | r
Refined copper | 415000 | 1290000 | 34200 | r | 8740 | r | 1750000
Hardeners and master alloys | W | -- | 880 | r | -- |  | 880 | r
Brass ingots | -- | -- | 54800 | r | -- |  | 54800 | r
Slab zinc | W | -- | 25100 |  | W |  | 45800
2022:
Copper scrap | 655000 | 93800 | 41400 |  | 91600 |  | 882000
Refined copper | 420000 | 1250000 | 41600 |  | 8320 |  | 1720000
Hardeners and master alloys | W | -- | 949 |  | -- |  | 949
Brass ingots | -- | -- | 55100 |  | -- |  | 55100
Slab zinc | W | -- | 21100 |  | W |  | 40100
rRevised. W Withheld to avoid disclosing company proprietary data; included with “Slab zinc” under “Total.” -- Zero.
1Table includes data available through October 31, 2023. Data are rounded to no more than three significant digits; may not add to totals shown.

## T5
TABLE 5
CONSUMPTION OF REFINED COPPER SHAPES IN THE UNITED STATES1
(Metric tons)
Class of consumer | Cathodes | Ingots and ingot bars |  | Cakes and slabs | Wirebar, billets, other |  | Total
2021:
Wire-rod mills | 1290000 | -- |  | -- | (2) |  | 1290000
Brass mills | 320000 | W |  | 43700 | 51600 |  | 415000
Chemical plantse | W | -- |  | -- | 240 |  | 240
Ingot makers | W | W |  | -- | 8740 | r | 8740 | r
Foundries | W | 2470 | r | -- | 16500 | r | 19000 | r
Miscellaneous3 | W | W |  | -- | 14900 | r | 14900 | r
Total | 1610000 | 2470 | r | 43700 | 92100 | r | 1750000
2022:
Wire-rod mills | 1250000 | -- |  | -- | (2) |  | 1250000
Brass mills | 326000 | W |  | 43700 | 51300 |  | 420000
Chemical plantse | W | -- |  | -- | 240 |  | 240
Ingot makers | W | W |  | -- | 8320 |  | 8320
Foundries | W | 2990 |  | -- | 20200 |  | 23200
Miscellaneous3 | W | W |  | -- | 18200 |  | 18200
Total | 1580000 | 2990 |  | 43700 | 98200 |  | 1720000
eEstimated. rRevised. W Withheld to avoid disclosing company proprietary data; included with “Wirebar, billets, other.” -- Zero.
1Table includes data available through October 31, 2023. Data are rounded to no more than three significant digits; may not add to totals shown.
2Withheld to avoid disclosing company proprietary data; included with “Cathodes.”
3Includes consumers of copper powder and copper shot, iron and steel plants, and other manufacturers.

## T6
TABLE 6
COPPER RECOVERED FROM SCRAP PROCESSED IN THE UNITED STATES1
(Metric tons)
| 2021 |  | 2022
Kind of scrap:
New:
Copper-base | 647000 |  | 641000
Aluminum-base | 35600 |  | 36000
Nickel-basee | 20 |  | 20
Total | 683000 |  | 677000
Old:
Copper-base | 137000 | r | 121000
Aluminum-base | 31700 | r | 30700
Nickel- and zinc-base | 68 |  | 68
Total | 169000 | r | 152000
Grand total, new and old scrap | 852000 | r | 829000
Form of recovery:
As unalloyed copper | 48900 |  | 40000
In brass and bronze | 733000 |  | 720000
In aluminum alloys | 68200 | r | 67700
In alloy iron and steel and other alloys | 111 | r | 110
In chemical compoundse | 1800 |  | 1800
Total | 852000 | r | 829000
eEstimated. rRevised.
1Table includes data available through October 31, 2023. Data are rounded to no more than three significant digits; may not add to totals shown.

## T7
TABLE 7
COPPER RECOVERED AS REFINED COPPER AND IN ALLOYS AND OTHER FORMS FROM PURCHASED COPPER-BASE SCRAP
IN THE UNITED STATES1
(Metric tons)
| From new scrap2 |  |  |  | From old scrap2 |  |  | Total
Type of operation | 2021 |  | 2022 |  | 2021 |  | 2022 | 2021 |  | 2022
Ingot makers | 4200 |  | 4200 |  | 36100 | r | 33200 | 40300 | r | 37400
Refineries3 | 20100 | e | 20100 | e | 28800 |  | 19900 | 48900 |  | 40000
Brass and wire-rod mills | 614000 |  | 608000 |  | 41100 |  | 41900 | 655000 |  | 650000
Foundries and miscellaneous manufacturers | 8880 |  | 8910 |  | 31100 |  | 26300 | 40000 |  | 35200
Total | 647000 |  | 641000 |  | 137000 | r | 121000 | 785000 | r | 763000
eEstimated. rRevised.
1Table includes data available through October 31, 2023. Data are rounded to no more than three significant digits; may not add to totals shown.
2New scrap refers to material generated during the manufacturing process. Old scrap consists of copper items used by consumers.
3Electrolytically refined and fire refined from scrap based on source of material at smelter or refinery level.

## T8
TABLE 8
PRODUCTION OF SECONDARY COPPER AND COPPER-ALLOY PRODUCTS
IN THE UNITED STATES1
(Metric tons, gross weight)
Item produced from scrap | 2021 |  | 2022
Unalloyed copper products2 | 48900 |  | 40000
Alloyed copper products:
Brass and bronze ingots:
Tin bronzes | 3510 |  | 3360
Leaded red brass and semi-red brass | 29400 |  | 27800
High leaded tin bronze | 7160 |  | 6580
Yellow brass | 1060 |  | 734
Manganese bronze | 6090 |  | 6250
Aluminum bronze | 3510 |  | 3480
Nickel silver | 761 |  | 779
Silicon bronze and brass | 2390 |  | 2340
Copper-base hardeners, master alloys, and miscellaneous | 8560 |  | 8760
Total | 62400 | r | 60100
Brass mill and wire-rod mill products | 739000 |  | 737000
Brass and bronze castings | 33100 |  | 32100
Copper in chemical productse | 1800 |  | 1800
Grand total | 885000 |  | 871000
eEstimated. rRevised.
1Table includes data available through October 31, 2023. Data are rounded to no more than three significant digits; may not add to totals shown.
2Includes electrolytically refined and fire-refined copper.

## T9
TABLE 9
ESTIMATED COMPOSITION OF SECONDARY COPPER-ALLOY PRODUCTION IN THE UNITED STATES1
(Metric tons)
| Copper |  | Tin |  | Lead |  | Zinc |  | Nickel |  | Aluminum | Total
Brass and bronze ingots:
2021 | 52800 | r | 1890 | r | 2720 | r | 4910 | r | 119 | r | 12 | 62400 | r
2022 | 53000 |  | 1420 |  | 2000 |  | 3610 |  | 87 |  | 10 | 60100
Brass mill and wire-rod mill products:
2021 | 656000 |  | 450 |  | 1640 |  | 80000 |  | 1120 |  | 15 | 739000
2022 | 651000 |  | 470 |  | 1670 |  | 82000 |  | 1140 |  | 20 | 737000
Brass and bronze castings:
2021 | 32100 |  | 130 |  | 140 |  | 630 |  | 46 |  | 26 | 33100
2022 | 31100 |  | 125 |  | 130 |  | 610 |  | 45 |  | 25 | 32100
rRevised.
1Table includes data available through October 31, 2023. Data are rounded to no more than three significant digits; may not add to totals shown.

## T10
TABLE 10
CONSUMPTION AND YEAREND STOCKS OF COPPER-BASE SCRAP IN THE UNITED STATES1
(Metric tons, gross weight)
| 2021 |  |  |  | 2022
Scrap type and processor | Consumption |  | Stocks |  | Consumption | Stocks
Unalloyed scrap:
No. 1 wire and heavy:
Smelters, refiners, and ingot makers | 8380 |  | W |  | 12700 | W
Brass and wire-rod mills | 389000 |  | (2) |  | 386000 | (2)
Foundries and miscellaneous manufacturers | 25600 |  | (2) |  | 26400 | (2)
No. 2 mixed heavy and light:
Smelters, refiners, and ingot makers | 56000 |  | W |  | 54800 | W
Brass and wire-rod mills | 96100 |  | (2) |  | 93600 | (2)
Foundries and miscellaneous manufacturers | 16200 |  | (2) |  | 9340 | (2)
Total unalloyed scrap:
Smelters, refiners, and ingot makers | 64400 |  | 23200 |  | 67500 | 23000
Brass and wire-rod mills | 485000 |  | 919 |  | 480000 | 1090
Foundries and miscellaneous manufacturers | 41800 |  | 605 |  | 35700 | 1140
Alloyed scrap:
Red brass:3
Smelters, refiners, and ingot makers | 12600 |  | 1390 |  | 2580 | 1190
Brass mills | W |  | (2) |  | W | (2)
Foundries and miscellaneous manufacturers | W |  | (2) |  | W | (2)
Leaded yellow brass:
Smelters, refiners, and ingot makers | 3830 |  | 562 |  | 4610 | 373
Brass mills | W |  | (2) |  | W | (2)
Foundries and miscellaneous manufacturers | W |  | (2) |  | W | (2)
Yellow and low brass, all plants | 77600 |  | 625 |  | 71500 | 544
Cartridge cases and brass, all plants | W |  | (2) |  | W | (2)
Auto radiators:
Smelters, refiners, and ingot makers | 10500 |  | 801 |  | 2800 | 625
Foundries and miscellaneous manufacturers | W |  | (2) |  | W | (2)
Bronzes:
Smelters, refiners, and ingot makers | 5140 | r | 586 | r | 5010 | 651
Brass mills and miscellaneous manufacturers | W |  | (2) |  | W | (2)
Nickel-copper alloys, all plants | 10100 | r | 193 | r | 10100 | 186
Low grade and residues; smelters, refiners,
miscellaneous manufacturers | W |  | 592 | r | W | 298
Other alloy scrap:4
Smelters, refiners, and ingot makers | W |  | W |  | W | W
Brass mills and miscellaneous manufacturers | W |  | (2) |  | W | (2)
Total alloyed scrap:
Smelters, refiners, and ingot makers | 39700 | r | 5430 | r | 24100 | 4050
Brass mills | 270000 |  | 525 |  | 269000 | 509
Foundries and miscellaneous manufacturers | 5130 |  | 1010 | r | 5700 | 1180
Grand total, scrap:
Smelters, refiners, and ingot makers | 104000 | r | 28600 | r | 91600 | 27000
Brass and wire-rod mills | 755000 |  | 1440 |  | 749000 | 1600
Foundries and miscellaneous manufacturers | 46900 |  | 1620 | r | 41400 | 2320
rRevised. W Withheld to avoid disclosing company proprietary data; included in totals and grand totals.
1Table includes data available through October 31, 2023. Data are rounded to no more than three significant digits; may not add to totals shown.
2Individual breakdown is not available; included in totals and grand totals.
3Includes cocks and faucets, commercial bronze, composition turnings, gilding metal, railroad car boxes, and silicon bronze.
4Includes aluminum bronze, beryllium copper, and refinery brass.

## T11
TABLE 11
CONSUMPTION OF PURCHASED COPPER-BASE SCRAP IN THE UNITED STATES1
(Metric tons, gross weight)
| New scrap2 |  |  |  | Old scrap2 |  |  | Total
Type of operation | 2021 |  | 2022 |  | 2021 |  | 2022 | 2021 |  | 2022
Ingot makers | 11200 |  | 11200 |  | 42500 | r | 39100 | 53700 | r | 50300
Smelters and refineries | 20800 | e | 20800 | e | 29700 |  | 20500 | 50500 |  | 41300
Brass and wire-rod mills3 | 711000 |  | 705000 |  | 43200 |  | 43900 | 755000 |  | 749000
Foundries and miscellaneous manufacturers | 10500 |  | 10500 |  | 36500 |  | 31000 | 46900 |  | 41400
Total | 754000 |  | 747000 |  | 152000 | r | 135000 | 906000 | r | 882000
eEstimated. rRevised.
1Table includes data available through October 31, 2023. Data are rounded to no more than three significant digits; may not add to totals shown.
2New scrap refers to material generated during the manufacturing process. Old scrap consists of copper items used by consumers.
3Consumption at brass and wire-rod mills assumed equal to receipts.

## T12
TABLE 12
FOUNDRIES AND MISCELLANEOUS MANUFACTURERS CONSUMPTION OF BRASS
INGOT, REFINED COPPER, AND COPPER SCRAP IN THE UNITED STATES1
(Metric tons, gross weight)
Ingot type or material consumed | 2021 |  | 2022
Brass ingot:
Tin bronzes | 3580 | r | 4260
Leaded red brass and semi-red brass | 18900 | r | 18900
Yellow, leaded, low brass2 | 11900 | r | 9180
Manganese bronze | 2980 | r | 3040
Nickel silver3 | 9530 |  | 12000
Aluminum bronze | 3990 | r | 3850
Hardeners and master alloys4 | 880 | r | 949
Lead free alloyse, 5 | 3880 |  | 3880
Total | 55700 | r | 56100
Refined copper | 34200 | r | 41600
Copper scrap | 46900 |  | 41400
eEstimated. rRevised.
1Table includes data available through October 31, 2023. Data are rounded to no more than three significant digits; may not add to totals shown.
2Includes brass and silicon bronze.
3Includes brass, copper nickel, and nickel bronze.
4Includes special alloys.
5Includes copper-bismuth and copper-bismuth-selenium alloys.

## T13
TABLE 13
AVERAGE BUYING PRICES FOR COPPER SCRAP IN THE UNITED STATES1
(Cents per pound)
Dealers
| Brass mills | Refiners | No. 2 | Red brass turnings
Year | no. 1 scrap | no. 2 scrap | scrap | and borings
2021 | 408.14 | 369.04 | 314.79 | 212.63
2022 | 390.04 | 358.05 | 296.29 | 183.13
1Table includes data available through October 31, 2023.
Source: Fastmarkets-AMM.

## T14
TABLE 14
U.S. EXPORTS OF UNMANUFACTURED COPPER (COPPER CONTENT), BY COUNTRY OR LOCALITY1
| Ore and concentrates2 |  |  |  | Matte, ash, and precipitates3 |  | Blister and anodes4 |  |  |  | Refined5 |  | Unalloyed copper scrap6 |  | Total
| Quantity |  | Value7 |  | Quantity | Value7 | Quantity |  | Value7 |  | Quantity | Value7 | Quantity | Value7 | Quantity |  | Value7
Country or locality | (metric tons) |  | (thousands) |  | (metric tons) | (thousands) | (metric tons) |  | (thousands) |  | (metric tons) | (thousands) | (metric tons) | (thousands) | (metric tons) |  | (thousands)
2021 | 344000 | r | 2570000 | r | 27500 | 54300 | 24300 | r | 88800 | r | 47600 | 418000 | 539000 | 3560000 | 982000 | r | 6690000 | r
2022:
Belgium | 70 |  | 543 |  | 5950 | 15200 | 211 |  | 514 |  | -- | -- | 33200 | 253000 | 39500 |  | 269000
Bulgaria | 1540 |  | 15200 |  | -- | -- | -- |  | -- |  | -- | -- | -- | -- | 1540 |  | 15200
Canada | 39800 |  | 329000 |  | 13500 | 24400 | 6740 |  | 48600 |  | 14200 | 131000 | 60900 | 453000 | 135000 |  | 985000
China | 56900 |  | 484000 |  | 378 | 522 | 60 |  | 568 |  | 2150 | 6720 | 260000 | 1810000 | 319000 |  | 2300000
Costa Rica | -- |  | -- |  | 345 | 514 | -- |  | -- |  | (8) | 4 | -- | -- | 345 |  | 518
Finland | 552 |  | 5470 |  | -- | -- | -- |  | -- |  | -- | -- | -- | -- | 552 |  | 5470
Germany | 1590 |  | 13200 |  | 235 | 1200 | 244 |  | 1260 |  | 1 | 9 | 15400 | 97700 | 17400 |  | 113000
Greece | -- |  | -- |  | -- | -- | 99 |  | 279 |  | -- | -- | 8830 | 77600 | 8930 |  | 77900
Hong Kong | 1 |  | 10 |  | (8) | 4 | 35 |  | 339 |  | 17 | 211 | 16800 | 87200 | 16800 |  | 87800
India | -- |  | -- |  | 16 | 20 | 1560 |  | 4700 |  | 34 | 224 | 19900 | 87400 | 21500 |  | 92300
Israel | -- |  | -- |  | -- | -- | 115 |  | 388 |  | 98 | 802 | 4 | 11 | 217 |  | 1200
Italy | -- |  | -- |  | -- | -- | 155 |  | 1430 |  | 10 | 91 | 549 | 6820 | 714 |  | 8330
Japan | 11000 |  | 89300 |  | 361 | 512 | 20 |  | 192 |  | 23 | 322 | 25400 | 179000 | 36800 |  | 269000
Korea, Republic of | 59 |  | 447 |  | 189 | 713 | 1570 |  | 12600 |  | 133 | 704 | 42200 | 316000 | 44100 |  | 330000
Madagascar | 1220 |  | 10700 |  | -- | -- | -- |  | -- |  | -- | -- | -- | -- | 1220 |  | 10700
Malaysia | 186 |  | 1270 |  | 147 | 218 | 168 |  | 1490 |  | 51 | 359 | 24700 | 91600 | 25200 |  | 95000
Mexico | 232000 |  | 1770000 |  | 30 | 50 | 260 |  | 1320 |  | 7680 | 72400 | 3120 | 27900 | 243000 |  | 1870000
Netherlands | -- |  | -- |  | 40 | 182 | 4 |  | 9 |  | 1070 | 8250 | 7600 | 35300 | 8710 |  | 43700
Philippines | 7770 |  | 60200 |  | (8) | 7 | 67 |  | 349 |  | 35 | 102 | 1660 | 6230 | 9530 |  | 66900
Poland | -- |  | -- |  | 270 | 1420 | -- |  | -- |  | -- | -- | 15700 | 124000 | 16000 |  | 125000
Singapore | -- |  | -- |  | 414 | 620 | 40 |  | 109 |  | 22 | 211 | 1210 | 3990 | 1690 |  | 4930
Slovakia | -- |  | -- |  | 1210 | 6170 | -- |  | -- |  | -- | -- | 1550 | 8680 | 2760 |  | 14800
Spain | 26 |  | 214 |  | 1510 | 2160 | 42 |  | 386 |  | 376 | 2230 | 3860 | 22000 | 5810 |  | 27000
Taiwan | -- |  | -- |  | 86 | 144 | 137 |  | 652 |  | 25 | 234 | 13100 | 92200 | 13400 |  | 93200
Thailand | -- |  | -- |  | 158 | 158 | 94 |  | 259 |  | -- | -- | 23900 | 93100 | 24100 |  | 93500
Turkey | -- |  | -- |  | 233 | 258 | 20 |  | 215 |  | 20 | 197 | 1020 | 3540 | 1300 |  | 4210
United Kingdom | -- |  | -- |  | 4 | 12 | 40 |  | 124 |  | 1630 | 12000 | 358 | 5790 | 2030 |  | 17900
Other | 165 |  | 1320 |  | 194 | 171 | 244 |  | 1390 |  | 40 | 714 | 5080 | 41200 | 5720 |  | 44800
Total | 353000 |  | 2780000 |  | 25200 | 54700 | 11900 |  | 77200 |  | 27600 | 237000 | 586000 | 3920000 | 1000000 |  | 7070000
rRevised. -- Zero.
1Table includes data available through August 9, 2023. Data are rounded to no more than three significant digits; may not add to totals shown.
2Schedule B of the United States code 2603.00.0010. Includes copper ore and concentrates only; excludes copper contained in ore and concentrates of other metals.
3Schedule B codes 2620.30.0000, 7401.00.0010, and 7401.00.0050. Includes copper matte, ash, and precipitates only; excludes the copper content of mattes and ashes of other metals.
4Schedule B code 7402.00.0000.
5Schedule B codes 7403.11.0000, 7403.12.0000, 7403.13.0000, and 7403.19.0000.
6Schedule B codes 7404.00.0010, 7404.00.0015, 7404.00.0025, and 7404.00.0030.
7Free alongside ship value.
8Less than ½ unit.
Source: U.S. Census Bureau.

## T15
TABLE 15
U.S. EXPORTS OF REFINED COPPER SEMIMANUFACTURES AND COPPER SULFATE, BY COUNTRY OR LOCALITY1, 2
| Pipes and tubing3 |  | Plates, sheets, foil, bars4 |  | Bare wire, including wire rod5 |  | Wire and cable, stranded6 |  | Copper sulfate (gross weight)7
| Quantity | Value8 | Quantity | Value8 | Quantity | Value8 | Quantity | Value8 | Quantity | Value8
Country or locality | (metric tons) | (thousands) | (metric tons) | (thousands) | (metric tons) | (thousands) | (metric tons) | (thousands) | (metric tons) | (thousands)
2021 | 18500 | 208000 | 29100 | 366000 | 151000 | 1420000 | 30800 | 317000 | 8680 | 64000
2022:
Belgium | -- | -- | 261 | 1220 | 7 | 25 | (9) | 4 | 9 | 130
Canada | 2640 | 34800 | 7090 | 84000 | 36300 | 360000 | 11600 | 151000 | 2570 | 7330
China | 545 | 2650 | 1170 | 31000 | 76 | 906 | 241 | 6620 | 686 | 10900
Dominican Republic | 59 | 903 | 4 | 65 | 69 | 243 | 167 | 2500 | 196 | 852
Egypt | 117 | 1430 | 1 | 12 | (9) | 3 | 46 | 935 | -- | --
Germany | 102 | 799 | 726 | 12700 | 50 | 514 | 57 | 1350 | 130 | 455
Honduras | 2 | 44 | -- | -- | 394 | 3560 | 29 | 360 | (9) | 3
Hong Kong | (9) | 29 | 254 | 7160 | 30 | 208 | 25 | 1220 | 8 | 29
Ireland | 1 | 3 | 26 | 193 | 5 | 29 | (9) | 7 | 206 | 7250
Israel | 18 | 415 | 17 | 274 | 10 | 40 | 60 | 1680 | 867 | 2850
Japan | 33 | 352 | 537 | 18000 | 105 | 1070 | 50 | 1460 | 2 | 165
Jordan | 237 | 3270 | 4 | 12 | -- | -- | -- | -- | -- | --
Korea, Republic of | 13 | 219 | 639 | 9390 | 279 | 2540 | 11 | 536 | 2350 | 20700
Malaysia | 15 | 160 | 1180 | 13600 | 43 | 145 | 16 | 441 | 297 | 459
Mexico | 5570 | 65700 | 14300 | 161000 | 123000 | 1110000 | 15800 | 169000 | 5 | 113
Oman | 126 | 1640 | -- | -- | 1 | 24 | (9) | 8 | -- | --
Qatar | 136 | 1870 | -- | -- | -- | -- | (9) | 3 | -- | --
Saudi Arabia | 8670 | 112000 | 319 | 2290 | 1 | 22 | 248 | 1210 | -- | --
Singapore | 115 | 513 | 170 | 1580 | 329 | 2930 | 13 | 292 | 81 | 1200
Taiwan | 11 | 112 | 502 | 8570 | 2 | 16 | 23 | 1210 | 1560 | 24600
Thailand | 12 | 63 | 555 | 6930 | 5 | 88 | 24 | 154 | -- | --
United Arab Emirates | 2020 | 26200 | (9) | 24 | 2 | 67 | 6 | 239 | -- | --
United Kingdom | 43 | 344 | 107 | 3080 | 42 | 290 | 164 | 2720 | (9) | 3
Other | 649 | 9080 | 585 | 10600 | 490 | 4870 | 377 | 8610 | 129 | 1370
Total | 21100 | 263000 | 28500 | 372000 | 161000 | 1480000 | 28900 | 352000 | 9100 | 78400
-- Zero.
1Table includes data available through August 9, 2023. Data are rounded to no more than three significant digits; may not add to totals shown.
2Copper-alloy products are excluded from exports of copper semimanufactures (pipes and tubing; plates, sheets, foil, and bars; bare wire; and stranded wire and cable).
3Includes all products listed under the Schedule B of the United States heading 7411.10 (tubes and pipes of refined copper).
4Includes all products listed under the Schedule B headings 7407.10 (bars, rods, and profiles of refined copper), 7409.11 and 7409.19 (plates, sheets, and strip of refined copper), and 7410.11 (foil of refined copper, not backed).
5Includes all products listed under the Schedule B headings 7408.11 and 7408.19 (wire of refined copper). Exports of wire rod (wire with a maximum cross-sectional dimension of more than 6 millimeters) were 144,000 metric tons (t) valued at $1.35 billion in 2021 and 153,000 t valued at $1.4 billion in 2022.
6Schedule B code 7413.00.1000 and 7413.00.5000 (stranded wire and cables of copper, not electrically insulated, not fitted with fittings, and not made up into articles).
7Schedule B code 2833.25.0000.
8Free alongside ship value.
9Less than ½ unit.
Source: U.S. Census Bureau.

## T16
TABLE 16
U.S. IMPORTS FOR CONSUMPTION OF UNMANUFACTURED COPPER (COPPER CONTENT), BY COUNTRY OR LOCALITY1
| Ore and concentrates2 |  | Matte, ash, and precipitates3 |  | Blister and anodes4 |  | Refined5 |  |  | Unalloyed copper scrap6 |  | Total
| Quantity | Value7 | Quantity | Value7 | Quantity | Value7 | Quantity | Value7 |  | Quantity | Value7 | Quantity |  | Value7
Country or locality | (metric tons) | (thousands) | (metric tons) | (thousands) | (metric tons) | (thousands) | (metric tons) | (thousands) |  | (metric tons) | (thousands) | (metric tons) |  | (thousands)
2021 | 11000 | 84600 | 1580 | 7140 | 384 | 2920 | 919000 | 8540000 | r | 37700 | 196000 | 969000 | r | 8830000 | r
2022:
Austria | -- | -- | -- | -- | -- | -- | 54 | 613 |  | -- | -- | 54 |  | 613
Belgium | -- | -- | 384 | 740 | -- | -- | 2 | 14 |  | -- | -- | 386 |  | 754
Bolivia | -- | -- | -- | -- | -- | -- | -- | -- |  | 46 | 202 | 46 |  | 202
Canada | 11700 | 100000 | 581 | 3390 | (8) | 20 | 118000 | 1060000 |  | 17600 | 95300 | 148000 |  | 1260000
Chile | -- | -- | -- | -- | -- | -- | 472000 | 4320000 |  | -- | -- | 472000 |  | 4320000
China | -- | -- | -- | -- | (8) | 8 | 897 | 5530 |  | -- | -- | 897 |  | 5540
Colombia | -- | -- | -- | -- | -- | -- | -- | -- |  | 196 | 1190 | 196 |  | 1190
Congo (Kinshasa) | -- | -- | -- | -- | -- | -- | 8910 | 88900 |  | -- | -- | 8910 |  | 88900
Costa Rica | -- | -- | -- | -- | -- | -- | -- | -- |  | 712 | 4420 | 712 |  | 4420
Dominican Republic | -- | -- | -- | -- | -- | -- | -- | -- |  | 1350 | 7620 | 1350 |  | 7620
Finland | -- | -- | -- | -- | 281 | 1680 | 39 | 384 |  | -- | -- | 320 |  | 2070
France | -- | -- | -- | -- | 15 | 92 | 53 | 459 |  | -- | -- | 68 |  | 551
Germany | (8) | 7 | 94 | 52 | (8) | 8 | 3410 | 34400 |  | 260 | 148 | 3770 |  | 34600
India | 11 | 123 | -- | -- | -- | -- | 57 | 548 |  | -- | -- | 68 |  | 671
Japan | (8) | 10 | -- | -- | (8) | 21 | 1370 | 13800 |  | -- | -- | 1370 |  | 13800
Mexico | -- | -- | 25 | 83 | (8) | 44 | 75500 | 684000 |  | 12200 | 67900 | 87700 |  | 752000
Panama | -- | -- | -- | -- | -- | -- | -- | -- |  | 1190 | 5650 | 1190 |  | 5650
Peru | -- | -- | -- | -- | -- | -- | 50100 | 451000 |  | -- | -- | 50100 |  | 451000
Qatar | -- | -- | 43 | 64 | -- | -- | -- | -- |  | -- | -- | 43 |  | 64
Singapore | -- | -- | -- | -- | -- | -- | -- | -- |  | 40 | 274 | 40 |  | 274
Spain | -- | -- | 51 | 64 | (8) | 6 | -- | -- |  | -- | -- | 51 |  | 70
St. Lucia | -- | -- | -- | -- | -- | -- | -- | -- |  | 25 | 132 | 25 |  | 132
Suriname | -- | -- | -- | -- | -- | -- | -- | -- |  | 360 | 2560 | 360 |  | 2560
United Kingdom | (8) | 2 | (8) | 6 | 5 | 481 | 138 | 458 |  | -- | -- | 143 |  | 947
Uruguay | -- | -- | -- | -- | -- | -- | -- | -- |  | 73 | 489 | 73 |  | 489
Vietnam | -- | -- | -- | -- | -- | -- | -- | -- |  | 62 | 462 | 62 |  | 462
Zambia | -- | -- | -- | -- | -- | -- | 1230 | 12300 |  | -- | -- | 1230 |  | 12300
Other | 9 | 17 | 15 | 124 | 4 | 301 | 21 | 227 |  | 117 | 552 | 166 |  | 1220
Total | 11700 | 101000 | 1190 | 4530 | 306 | 2660 | 732000 | 6670000 |  | 34200 | 187000 | 779000 |  | 6970000
rRevised. -- Zero.
1Table includes data available through August 9, 2023. Data are rounded to no more than three significant digits; may not add to totals shown.
2Harmonized Tariff Schedule of the United States (HTS) code 2603.00.0010. Includes copper ore and concentrates only; excludes copper contained in ore and concentrates of other metals.
3HTS codes 2620.30.0010 and 7401.00.0000. Includes copper matte, ash, and precipitates only; excludes the copper content of mattes and ashes of other metals.
4HTS code 7402.00.0000.
5HTS codes 7403.11.0000, 7403.12.0000, 7403.13.0000, and 7403.19.0000.
6HTS codes 7404.00.3020 and 7404.00.6020.
7U.S. Customs value.
8Less than ½ unit.
Source: U.S. Census Bureau.

## T17
TABLE 17
U.S. IMPORTS FOR CONSUMPTION OF REFINED COPPER SEMIMANUFACTURES AND COPPER SULFATE, BY COUNTRY OR LOCALITY1, 2
| Pipes and tubing3 |  | Plates, sheets, foil, bars4 |  |  |  | Bare wire, including wire rod5 |  | Wire and cable, stranded6 |  | Copper sulfate (gross weight)7
| Quantity | Value8 | Quantity |  | Value8 |  | Quantity | Value8 | Quantity | Value8 | Quantity | Value8
Country or locality | (metric tons) | (thousands) | (metric tons) |  | (thousands) |  | (metric tons) | (thousands) | (metric tons) | (thousands) | (metric tons) | (thousands)
2021 | 76200 | 851000 | 65600 | r | 757000 | r | 216000 | 1970000 | 4440 | 51900 | 43300 | 117000
2022:
Bahrain | 10100 | 111000 | -- |  | -- |  | -- | -- | -- | -- | -- | --
Brazil | 5030 | 52400 | 4280 |  | 44400 |  | 4 | 44 | 300 | 3770 | 500 | 1390
Bulgaria | -- | -- | 3140 |  | 34200 |  | -- | -- | (9) | 2 | -- | --
Canada | 11500 | 170000 | 382 |  | 4570 |  | 183000 | 1730000 | 322 | 3990 | 2090 | 6090
China | 332 | 4100 | 4740 |  | 64400 |  | 366 | 4200 | 83 | 1330 | 20 | 72
Finland | 649 | 10700 | 5760 |  | 69600 |  | 692 | 7960 | -- | -- | -- | --
France | 62 | 501 | 2150 |  | 27400 |  | 180 | 8600 | 43 | 1730 | (9) | 28
Germany | 2720 | 35100 | 17900 |  | 220000 |  | 1450 | 17700 | 120 | 2920 | 22 | 103
Greece | 2360 | 25100 | 19 |  | 113 |  | -- | -- | -- | -- | -- | --
India | 1430 | 17300 | 2210 |  | 23200 |  | 44 | 571 | 131 | 2150 | 268 | 666
Italy | 3120 | 44900 | 1910 |  | 20300 |  | 4 | 111 | 4 | 86 | 59 | 269
Japan | 15 | 301 | 5660 |  | 94400 |  | 442 | 6570 | 36 | 780 | 165 | 254
Korea, Republic of | 21300 | 227000 | 9150 |  | 135000 |  | 2530 | 28400 | 57 | 705 | -- | --
Malaysia | 5550 | 56100 | 115 |  | 1600 |  | (9) | 3 | -- | -- | -- | --
Mexico | 8490 | 95300 | 4640 |  | 43900 |  | 9280 | 86800 | 1050 | 11200 | 24200 | 72600
Netherlands | 2 | 82 | 2470 |  | 26500 |  | -- | -- | 7 | 442 | -- | --
Peru | -- | -- | 16900 |  | 175000 |  | 2500 | 24600 | -- | -- | 2390 | 6250
Russia | -- | -- | -- |  | -- |  | -- | -- | -- | -- | 4650 | 13600
Spain | -- | -- | 35 |  | 725 |  | 2510 | 21700 | 57 | 534 | (9) | 8
Taiwan | 66 | 966 | 3390 |  | 49800 |  | 44 | 503 | 8 | 134 | 803 | 2230
Thailand | 24700 | 270000 | 287 |  | 2420 |  | 100 | 1460 | 38 | 601 | -- | --
Turkey | 2 | 18 | 500 |  | 5300 |  | 1230 | 11600 | 3320 | 36000 | 448 | 1270
United Arab Emirates | -- | -- | 1 |  | 23 |  | 2950 | 26200 | -- | -- | -- | --
Other | 2420 | 26100 | 1870 |  | 23800 |  | 556 | 7330 | 119 | 2440 | 753 | 2470
Total | 99900 | 1150000 | 87500 |  | 1070000 |  | 208000 | 1990000 | 5700 | 68800 | 36400 | 107000
rRevised. -- Zero.
1Table includes data available through August 9, 2023. Data are rounded to no more than three significant digits; may not add to totals shown.
2Copper-alloy products are excluded from imports of copper semimanufactures (pipes and tubing; plates, sheets, foil, and bars; bare wire; and stranded wire and cable).
3Includes all products listed under the Harmonized Tariff Schedule of the United States (HTS) heading 7411.10 (tubes and pipes of refined copper).
4Includes all products listed under the HTS headings 7407.10 (bars, rods, and profiles of refined copper), 7409.11 and 7409.19 (plates, sheets, and strip of refined copper), and 7410.11 (foil of refined copper, not backed).
5Includes all products listed under the HTS headings 7408.11 and 7408.19 (wire of refined copper). Imports of wire rod (wire with a maximum cross-sectional dimension of more than 6 millimeters) were 195,000 metric tons (t) valued at $1.79 billion in 2021 and 183,000 t valued at $1.73 billion in 2022.
6HTS codes 7413.00.1000 and 7413.00.5000 (stranded wire and cables of copper, not electrically insulated, not fitted with fittings, and not made up into articles).
7HTS code 2833.25.0000.
8U.S. Customs value.
9Less than ½ unit.
Source: U.S. Census Bureau.

## T18
TABLE 18
U.S. EXPORTS OF COPPER SCRAP, BY COUNTRY OR LOCALITY1
| Unalloyed copper scrap2 |  | Copper-alloy scrap3
| Quantity | Value4 | Gross weight | Copper contente, 5 | Value4
Country or locality | (metric tons) | (thousands) | (metric tons) | (metric tons) | (thousands)
2021 | 539000 | 3560000 | 378000 | 246000 | 937000 | r
2022:
Austria | 1300 | 8380 | 1210 | 788 | 4250
Belgium | 33200 | 253000 | 8860 | 5760 | 38300
Cambodia | -- | -- | 679 | 441 | 3090
Canada | 60900 | 453000 | 46200 | 30000 | 106000
China | 260000 | 1810000 | 31900 | 20700 | 149000
Czechia | 138 | 1090 | -- | -- | --
Ecuador | 139 | 277 | 60 | 39 | 278
Germany | 15400 | 97700 | 15300 | 9970 | 76500
Greece | 8830 | 77600 | 2170 | 1410 | 16600
Hong Kong | 16800 | 87200 | 3760 | 2440 | 5340
India | 19900 | 87400 | 65700 | 42700 | 121000
Indonesia | -- | -- | 144 | 94 | 149
Italy | 549 | 6820 | 316 | 206 | 935
Japan | 25400 | 179000 | 6980 | 4540 | 44800
Korea, Republic of | 42200 | 316000 | 11400 | 7380 | 50100
Latvia | 137 | 646 | 62 | 40 | 182
Malaysia | 24700 | 91600 | 41700 | 27100 | 87600
Mexico | 3120 | 27900 | 8380 | 5450 | 60900
Netherlands | 7600 | 35300 | 1540 | 1000 | 6300
Pakistan | 1020 | 5210 | 26300 | 17100 | 27600
Philippines | 1660 | 6230 | 757 | 492 | 1730
Poland | 15700 | 124000 | 1030 | 670 | 3360
Singapore | 1210 | 3990 | 264 | 172 | 433
Slovakia | 1550 | 8680 | 2500 | 1620 | 11000
Spain | 3860 | 22000 | 7380 | 4800 | 47500
Sri Lanka | 243 | 14900 | 357 | 232 | 1250
Sweden | 581 | 1800 | 1940 | 1260 | 8020
Switzerland | 134 | 1200 | 25 | 16 | 139
Taiwan | 13100 | 92200 | 4440 | 2890 | 15200
Thailand | 23900 | 93100 | 39600 | 25700 | 68000
Turkey | 1020 | 3540 | 2320 | 1510 | 4520
United Arab Emirates | 766 | 2430 | 5790 | 3760 | 10200
United Kingdom | 358 | 5790 | 404 | 263 | 1770
Vietnam | 139 | 1170 | 929 | 604 | 3070
Other | 481 | 4090 | 355 | 231 | 1650
Total | 586000 | 3920000 | 341000 | 221000 | 976000
eEstimated. rRevised. -- Zero.
1Table includes data available through August 9, 2023. Data are rounded to no more than three significant digits; may not add to totals shown.
2Schedule B of the United States codes 7404.00.0010, 7404.00.0015, 7404.00.0025, and 7404.00.0030.
3Schedule B codes 7404.00.0041, 7404.00.0046, 7404.00.0051, 7404.00.0056, 7404.00.0061, 7404.00.0066, 7404.00.0075, 7404.00.0085, and 7404.00.0095.
4Free alongside ship value.
5Copper content is estimated by the U.S. Geological Survey to be 65% of gross weight.
Source: U.S. Census Bureau.

## T19
TABLE 19
U.S. IMPORTS FOR CONSUMPTION OF COPPER SCRAP, BY COUNTRY OR LOCALITY1
| Unalloyed copper scrap2 |  | Copper-alloy scrap3
| Quantity | Value4 | Gross weight | Copper contente, 5 | Value4
Country or locality | (metric tons) | (thousands) | (metric tons) | (metric tons) | (thousands)
2021 | 37700 | 196000 | 105000 | 75300 | 629000
2022:
Antigua and Barbuda | -- | -- | 188 | 135 | 567
Bahamas, The | -- | -- | 612 | 441 | 2890
Barbados | -- | -- | 326 | 235 | 753
Bermuda | 12 | 35 | 90 | 65 | 207
Bolivia | 46 | 202 | 106 | 77 | 557
Brazil | 14 | 48 | 69 | 50 | 844
Canada | 17600 | 95300 | 41800 | 30100 | 299000
Cayman Islands | -- | -- | 243 | 175 | 919
Chile | -- | -- | 40 | 29 | 285
Colombia | 196 | 1190 | 106 | 76 | 458
Costa Rica | 712 | 4420 | 1350 | 971 | 8840
Dominican Republic | 1350 | 7620 | 2090 | 1500 | 12900
Ecuador | 24 | 155 | 57 | 41 | 380
El Salvador | -- | -- | 1090 | 785 | 7160
Germany | 260 | 148 | 50 | 36 | 337
Grenada | -- | -- | 72 | 52 | 249
Guatemala | -- | -- | 309 | 223 | 1500
Guyana | -- | -- | 49 | 35 | 307
Haiti | -- | -- | 104 | 75 | 479
Honduras | 24 | 82 | 787 | 566 | 3800
Jamaica | 7 | 49 | 461 | 332 | 2420
Malaysia | -- | -- | 28 | 20 | 72
Mexico | 12200 | 67900 | 42900 | 30900 | 232000
Nicaragua | -- | -- | 194 | 140 | 1540
Panama | 1190 | 5650 | 405 | 291 | 1690
Peru | -- | -- | 225 | 162 | 1500
Saudi Arabia | -- | -- | 134 | 97 | 215
Singapore | 40 | 274 | -- | -- | --
Sint Maarten | 1 | 6 | 54 | 39 | 56
St. Lucia | 25 | 132 | 269 | 194 | 1440
St. Vincent and the Grenadines | -- | -- | 91 | 65 | 263
Suriname | 360 | 2560 | 69 | 49 | 305
Uruguay | 73 | 489 | 20 | 15 | 130
Venezuela | -- | -- | 43 | 31 | 88
Vietnam | 62 | 462 | 50 | 36 | 379
Other | 35 | 178 | 241 | 174 | 1400
Total | 34200 | 187000 | 94700 | 68200 | 586000
eEstimated. -- Zero.
1Table includes data available through August 9, 2023. Data are rounded to no more than three significant digits; may not add to totals shown.
2Harmonized Tariff Schedule of the United States (HTS) codes 7404.00.3020 and 7404.00.6020.
3HTS codes 7404.00.3045, 7404.00.3055, 7404.00.3065, 7404.00.3090, 7404.00.6045, 7404.00.6055, 7404.00.6065, and 7404.00.6090.
4U.S. Customs value.
5Copper content is estimated by the U.S. Geological Survey to be 72% of gross weight.
Source: U.S. Census Bureau.

## T20
TABLE 20
COPPER: WORLD MINE PRODUCTION, BY COUNTRY OR LOCALITY1, 2
(Metric tons, copper content)
Country or locality | 2018 |  | 2019 |  | 2020 |  | 2021 |  | 2022
Albania, concentrates | 2520 |  | 2080 |  | 3520 |  | 4430 |  | 3470
Argentina, concentrates | 17435 |  | -- |  | -- |  | -- |  | --
Armenia, concentrates | 68928 |  | 89700 |  | 82600 |  | 79000 | r, e, 3 | 68000 | e, 3
Australia:
Concentrates | 888000 |  | 900200 |  | 843300 | r | 773000 | r | 791700
Leaching, electrowon | 23000 |  | 24900 |  | 24700 |  | 23000 |  | 27100
Total | 911000 |  | 925100 |  | 868000 | r | 796000 | r | 818800
Azerbaijan, concentrates | 1650 |  | 2213 |  | 2718 |  | 2682 | r | 2520
Bolivia:
Concentrates | 2102 |  | 1381 |  | 1076 | r | 1616 |  | 2213
Leaching, electrowon | 3114 |  | 3097 |  | 1746 | r | 1694 |  | 1395
Total | 5216 |  | 4478 |  | 2822 |  | 3310 |  | 3608
Botswana, concentrates | 1462 |  | -- |  | -- |  | 11742 | r | 34201
Brazil, concentrates | 385762 |  | 363268 |  | 352635 |  | 335761 |  | 300400
Bulgaria, concentrates | 112850 | r | 114240 | r | 107610 | r | 104020 | r | 100000 | e
Burma, leaching, electrowon | 153000 |  | 153100 |  | 185000 |  | 33900 |  | --
Canada, concentrates4 | 548011 |  | 572705 |  | 584609 |  | 550418 |  | 519691
Chile:
Concentrates | 4256300 |  | 4207200 |  | 4265600 |  | 4210500 |  | 3913900
Leaching, electrowon | 1575300 |  | 1580200 |  | 1467500 |  | 1414400 |  | 1414400
Total | 5831600 |  | 5787400 |  | 5733100 |  | 5624900 |  | 5328300
China:
Concentrates | 1569900 |  | 1628000 |  | 1673000 |  | 1758000 | r | 1873500
Leaching, electrowon | 55000 |  | 55700 |  | 50100 |  | 60000 | r | 64200
Total | 1624900 |  | 1683700 |  | 1723100 |  | 1818000 | r | 1937700
Colombia, concentrates | 9920 |  | 7644 |  | 9371 |  | 8194 |  | 6817
Congo (Brazzaville), leaching, electrowon | 15875 |  | 13607 |  | 8342 | r | 12860 | r | 9042
Congo (Kinshasa):
Concentrates | 239546 | r | 300901 | r | 240618 | r | 345717 | r | 584279
Leaching, electrowon | 945607 |  | 1126500 |  | 1325600 |  | 1428975 | r | 1763135
Total | 1185153 | r | 1427401 | r | 1566218 | r | 1774692 | r | 2347414
Cyprus, leaching, electrowon | 908 |  | 703 |  | -- |  | -- |  | --
Dominican Republic, concentrates | 8588 |  | 6047 |  | 2193 |  | 4774 | r | 6000
Ecuador, concentratese | 42000 | 3 | 9900 | 3 | 43000 | 3 | 84000 | r, 3 | 110000
Eritrea, concentrates | 17000 |  | 16008 |  | 21725 |  | 20224 |  | 17098
Finland, concentrates | 46674 |  | 32861 |  | 36278 |  | 32384 |  | 27637
Georgia, concentrates | 9200 | e | 9547 |  | 8031 |  | 8147 |  | 6364
India, concentrates | 35300 | r | 29200 | r | 24000 | r | 27800 | r | 23700 | e
Indonesia:
Concentrates | 591000 |  | 334000 |  | 500000 |  | 712000 |  | 921000
Leaching, electrowon | 17071 |  | 16777 |  | 5377 |  | 19045 |  | 19551
Total | 608071 |  | 350777 |  | 505377 |  | 731045 |  | 940551
Iran:
Concentrates | 300800 |  | 295800 |  | 297100 |  | 316800 |  | 320900
Leaching, electrowon | 15700 |  | 16400 |  | 16400 |  | 22800 |  | 23300
Total | 316500 |  | 312200 |  | 313500 |  | 339600 |  | 344200
Kazakhstan:
Concentrates | 592800 |  | 522600 |  | 513600 |  | 473700 | r | 551400
Leaching, electrowon | 42700 |  | 39500 |  | 38200 |  | 41300 |  | 41400
Total | 635500 |  | 562100 |  | 551800 |  | 515000 | r | 592800
Korea, North, concentratese | 10000 |  | 10000 |  | 7000 | r | 7000 | r | 7000
Kyrgyzstan, concentrates | 7600 |  | 7400 |  | 5400 |  | 6900 |  | 6500
Laos:
Concentrates | 83680 |  | 69284 |  | 48433 |  | 32385 | r | 37200
Leaching, electrowon | 68200 |  | 72006 |  | 39730 |  | 5341 |  | 6600
Total | 151880 |  | 141290 |  | 88163 |  | 37726 | r | 43800
Mauritania, concentrates | 28137 |  | 29620 |  | 28491 |  | 18845 |  | 13313
See footnotes at end of table.
TABLE 20—Continued
COPPER: WORLD MINE PRODUCTION, BY COUNTRY OR LOCALITY1, 2
(Metric tons, copper content)
Country or locality | 2018 |  | 2019 |  | 2020 |  | 2021 |  | 2022
Mexico:
Concentrates | 517300 |  | 526100 |  | 566100 |  | 601100 | r | 598900
Leaching, electrowon | 179300 |  | 187600 |  | 166800 |  | 133000 | r | 155000
Total | 696600 |  | 713700 |  | 732900 |  | 734100 |  | 753900
Mongolia:
Concentratese, 3 | 301000 |  | 290000 |  | 294000 |  | 305000 |  | 274000
Leaching, electrowon | 14175 |  | 11758 |  | 9488 |  | 9690 |  | 9736
Totale | 315000 |  | 302000 |  | 303000 |  | 315000 |  | 284000
Morocco, concentratese | 29000 | 3 | 25000 | 3 | 27000 | 3 | 28000 | 3 | 25000
Namibia:
Concentrates | -- |  | 180 | e, 3 | 110 | e, 3 | 90 | e, 3 | 200 | e, 3
Leaching, electrowon | 15177 |  | 14940 |  | 15741 |  | 950 |  | --
Total | 15177 |  | 15120 |  | 15851 |  | 1040 |  | 200 | e
North Macedonia:
Concentrates | 6950 |  | 6512 |  | 5903 |  | 5900 |  | 7000
Leaching, electrowon | 768 |  | 719 |  | 722 |  | 700 |  | 600
Total | 7718 |  | 7231 |  | 6625 |  | 6600 |  | 7600
Pakistan, concentrates | 12538 |  | 13049 |  | 13200 |  | 18806 |  | 16346
Panama, concentrates | -- |  | 147480 |  | 205548 |  | 331000 |  | 350438
Papua New Guinea, concentrates | 97300 |  | 99400 |  | 82800 |  | 66500 |  | 75800
Peru:
Concentrates | 2350628 | r | 2371639 | r | 2086694 |  | 2246466 | r | 2343928
Leaching, electrowon | 66253 | r | 66286 | r | 67258 | r | 83420 | r | 101182
Total | 2416881 | r | 2437925 | r | 2153952 | r | 2329886 | r | 2445110
Philippines, concentrates | 69933 |  | 71892 |  | 60856 |  | 51586 |  | 59509
Poland, concentrates | 401300 |  | 398900 |  | 392700 |  | 391300 |  | 392500
Portugal, concentrates | 49064 |  | 41553 |  | 32230 |  | 38145 | r | 32000
Romania, concentrates | 8700 |  | 9200 |  | 8300 |  | 8900 |  | 9100
Russia:
Concentrates | 869300 |  | 811200 |  | 923000 |  | 937800 | r | 935000 | e
Leaching, electrowon | 1200 |  | 1200 |  | 1100 |  | 1000 | r | 900 | e
Total | 870500 |  | 812400 |  | 924100 |  | 938800 | r | 936000 | e
Saudi Arabia, concentrates | 60340 |  | 68000 | r | 77000 | r | 77000 | r | 76000
Serbia, concentrates | 42500 |  | 43550 |  | 52207 |  | 121150 |  | 203998
South Africa, concentrates | 46900 |  | 52500 |  | 38334 | r | 51138 | r | 49194
Spain:
Concentrates | 116976 |  | 122466 |  | 128326 |  | 128729 | r | 117600
Leaching, electrowon | 70738 |  | 48090 |  | 54352 |  | 13652 |  | 9557
Total | 187714 |  | 170556 |  | 182678 |  | 142381 | r | 127157
Sweden, concentrates | 106140 |  | 99332 |  | 100065 |  | 88108 | r | 87800
Tanzania, concentrates | 730 |  | 14186 |  | 1706 |  | 1521 | r | 3097
Turkey, concentrates | 79600 |  | 73500 |  | 107000 |  | 110000 | r | 115000
United States:
Concentrates4 | 690000 |  | 730000 |  | 644000 |  | 670000 |  | 678000
Leaching, electrowon | 532000 |  | 527000 |  | 557000 |  | 562000 |  | 555000
Total | 1220000 |  | 1260000 |  | 1200000 |  | 1230000 |  | 1230000
Uzbekistan, concentrates | 141200 |  | 137300 |  | 142800 |  | 146900 | r | 150000 | e
Vietnam, concentratese, 3 | 26200 |  | 29200 |  | 30800 |  | 33600 |  | 34700
Zambia:
Concentrates | 677300 |  | 655500 |  | 706700 |  | 702800 |  | 680400
Leaching, electrowon | 210000 |  | 144400 |  | 146000 |  | 138700 |  | 116600
Total | 887300 |  | 799900 |  | 852700 |  | 841500 |  | 797000
Zimbabwe, concentrates | 9077 |  | 8678 |  | 7933 |  | 8650 |  | 10168
Grand total | 20600000 |  | 20500000 | r | 20600000 |  | 21100000 | r | 21900000
Of which:
Concentrates | 16600000 |  | 16400000 | r | 16400000 | r | 17100000 |  | 17600000
Leaching, electrowon | 4010000 |  | 4100000 |  | 4180000 |  | 4010000 | r | 4320000
See footnotes at end of table.
TABLE 20—Continued
COPPER: WORLD MINE PRODUCTION, BY COUNTRY OR LOCALITY1, 2
eEstimated. rRevised. -- Zero.
1Table includes data available through August 10, 2023. All data are reported unless otherwise noted; totals may include estimated data. Grand totals, U.S. data, and estimated data are rounded to no more than three significant digits; may not add to totals shown.
2The copper content of concentrates may include copper precipitates for some countries and (or) localities. In some cases, total mine production is reported but the distribution between concentrates and electrowon output is estimated.
3Estimate based on reported production (in gross weight) of copper ore and (or) concentrates.
4Recoverable copper content.

## T21
TABLE 21
COPPER: WORLD SMELTER PRODUCTION, BY COUNTRY OR LOCALITY1, 2
(Metric tons, copper content)
Country or locality | 2018 |  | 2019 |  | 2020 |  | 2021 |  | 2022
Armenia, primary | 8831 |  | -- |  | -- |  | -- |  | --
Australia, primary | 361000 |  | 401000 |  | 399000 |  | 381900 | r | 373800
Austria, secondary | 66689 |  | 68595 |  | 75412 |  | 75370 |  | 85658
Belgium, secondary | 140500 |  | 139900 |  | 152000 |  | 151900 |  | 139100
Brazil:
Primary | 125500 |  | 115400 |  | 85400 |  | 49900 |  | 22100
Secondary | 15300 |  | 41700 |  | 24000 |  | 7100 |  | 2300
Total | 140800 |  | 157100 |  | 109400 |  | 57000 |  | 24400
Bulgaria:
Primary | 316800 |  | 270400 |  | 285000 | r | 256900 | r | 310000
Secondary | 41800 |  | 39800 |  | 50300 | r | 41800 | r | 55000
Total | 358600 |  | 310200 |  | 335300 |  | 298700 | r | 365000
Canada:
Primary | 290100 |  | 255000 | r, e | 245000 | r, e | 255000 | r, e | 261100
Secondary | 30000 |  | 28000 | e | 30000 | e | 31000 | e | 27500
Total | 320100 |  | 283000 | r, e | 275000 | r, e | 286000 | r, e | 288600
Chile, primary | 1246100 |  | 1011200 |  | 1206300 |  | 1206600 |  | 1112000
China:
Primary | 7035600 |  | 7400000 |  | 7907000 |  | 8200000 |  | 8390000
Secondary | 1561800 |  | 1688400 |  | 1749800 |  | 1850000 |  | 2000000
Total | 8597400 |  | 9088400 |  | 9656800 |  | 10050000 |  | 10390000
Congo (Kinshasa), primary | 47000 | e | 62000 | e | 119059 |  | 123037 |  | 157017
Finland:
Primary | 123500 |  | 109700 |  | 140000 | r | 144000 | r | 130000
Secondary | 6500 |  | 5800 |  | 6000 | r | 7500 | r | 6000
Total | 130000 |  | 115500 |  | 146000 | r | 151500 | r | 136000
Germany:
Primary | 311200 |  | 288600 |  | 312600 |  | 342800 | r | 306200
Secondary | 157400 |  | 152100 |  | 179500 |  | 151200 |  | 170300
Total | 468600 |  | 440700 |  | 492100 |  | 494000 | r | 476500
India:
Primary | 481500 |  | 342300 |  | 243200 |  | 363000 |  | 398400
Secondary | 10000 |  | 2000 |  | -- |  | -- |  | --
Total | 491500 |  | 344300 |  | 243200 |  | 363000 |  | 398400
Indonesia, primary | 213767 |  | 163429 |  | 279598 |  | 280400 |  | 272500
Iran:
Primary | 204100 |  | 201100 |  | 223300 |  | 246800 |  | 252700
Secondary | 100300 |  | 109100 |  | 127500 |  | 114400 |  | 96300
Total | 304400 |  | 310200 |  | 350800 |  | 361200 |  | 349000
Japan:
Primary | 1169500 |  | 1112276 |  | 1259400 |  | 1197000 |  | 1255400
Secondary | 421736 |  | 394401 |  | 332100 |  | 357800 |  | 331000
Total | 1591236 |  | 1506677 |  | 1591500 |  | 1554800 |  | 1586400
Kazakhstan, primary | 327314 |  | 371359 |  | 378618 |  | 296683 | r | 344410
Korea, North:e
Primary | 10000 |  | 10000 |  | 7000 | r | 7000 | r | 7000
Secondary | 5000 |  | 5000 |  | 4000 | r | 4000 | r | 4000
Total | 15000 |  | 15000 |  | 11000 | r | 11000 | r | 11000
Korea, Republic of:
Primary | 530000 |  | 520000 |  | 513900 |  | 520000 |  | 525000
Secondary | 140000 |  | 160000 |  | 166000 |  | 170000 |  | 165000
Total | 670000 |  | 680000 |  | 679900 |  | 690000 |  | 690000
Mexico:
Primary | 286200 |  | 277700 |  | 283600 |  | 287400 | r | 285500
Secondarye | 5000 |  | 5000 |  | 5000 |  | 5000 |  | 5000
Total | 291200 |  | 282700 |  | 288600 |  | 292400 | r | 290500
Namibia, primary | 48970 |  | 45953 |  | 46792 |  | 42010 |  | 37285
See footnotes at end of table.
TABLE 21—Continued
COPPER: WORLD SMELTER PRODUCTION, BY COUNTRY OR LOCALITY1, 2
(Metric tons, copper content)
Country or locality | 2018 |  | 2019 |  | 2020 |  | 2021 |  | 2022
Oman, primary | 6000 |  | -- |  | -- |  | -- |  | --
Pakistan, primary | 12500 | e | 13000 | e | 5700 |  | 12400 |  | 12200
Peru, primary | 327821 |  | 294315 |  | 342738 |  | 311000 |  | 352000
Philippines, primary | 170900 |  | 217800 |  | 247000 |  | 219800 |  | 185100
Poland:
Primary | 461865 |  | 489242 |  | 462868 |  | 482557 |  | 451420
Secondary | 50001 |  | 51904 |  | 69696 |  | 98852 |  | 109304
Total | 511866 |  | 541146 |  | 532564 |  | 581409 |  | 560724
Russia:
Primary | 789000 |  | 801000 |  | 815200 |  | 763100 | r | 805000 | e
Secondary | 230000 |  | 240000 |  | 235000 |  | 227900 | r | 180000 | e
Total | 1019000 |  | 1041000 |  | 1050200 |  | 991000 | r | 985000 | e
Serbia:
Primary | 65900 |  | 72500 |  | 45100 |  | 57800 |  | 24000
Secondary | 1300 |  | 1500 |  | 800 |  | 900 |  | 600
Total | 67200 |  | 74000 |  | 45900 |  | 58700 |  | 24600
Slovakia, secondary | 38400 |  | 51800 |  | 55300 |  | 59800 | r | 59000 | e
South Africa, primary | 33300 |  | 26000 |  | 22000 | e | 28000 | e | 28000 | e
Spain:
Primary | 284800 |  | 255700 |  | 257700 |  | 253800 |  | 199600
Secondary | 10600 |  | 16300 |  | 18200 |  | 24700 |  | 15400
Total | 295400 |  | 272000 |  | 275900 |  | 278500 |  | 215000
Sweden:
Primary | 157100 |  | 140900 |  | 166200 |  | 155600 | r | 152400
Secondary | 67300 |  | 60400 |  | 59900 |  | 67100 | r | 65300
Total | 224400 |  | 201300 |  | 226100 |  | 222700 | r | 217700
Turkey:
Primary | 85400 |  | 83700 |  | 78900 |  | 79000 |  | 79000
Secondarye | 5000 |  | 5000 |  | 5000 |  | 5000 |  | 5000
Total | 90400 |  | 88700 |  | 83900 |  | 84000 |  | 84000
United States, primary | 536000 |  | 464000 |  | 315000 | e, 3 | 360000 | e, 3 | 375000 | e, 3
Uzbekistan, primarye | 120000 |  | 145000 |  | 145000 |  | 150000 |  | 150000
Vietnam, primary | 15100 |  | 19200 |  | 20200 | e | 22000 | e | 22700 | e
Zambia, primary | 828700 |  | 638500 |  | 750600 |  | 758500 |  | 771500
Grand total | 20100000 |  | 19900000 | r | 21000000 | r | 21300000 |  | 21600000
Of which:
Primary | 17000000 |  | 16600000 |  | 17600000 | r | 17900000 | r | 18000000
Secondary | 3100000 |  | 3270000 |  | 3350000 | r | 3450000 |  | 3520000
eEstimated. rRevised. -- Zero.
1Table includes data available through August 15, 2023. All data are reported unless otherwise noted; totals may include estimated data. Grand totals, U.S. data, and estimated data are rounded to no more than three significant digits; may not add to totals shown.
2Data are reported in copper content insofar as possible, but many sources do not distinguish between the copper content and gross weight of smelter products. To the extent possible, primary and secondary output of each country and (or) locality are shown separately. In some cases, total smelter production is reported but the distribution between primary and secondary output is estimated.
3To avoid disclosing company proprietary data, production is an estimate based on information in public company reports and does not reflect actual output reported to the U.S. Geological Survey.

## T22
TABLE 22
COPPER: WORLD REFINERY PRODUCTION, BY COUNTRY OR LOCALITY1, 2
(Metric tons)
Country or locality | 2018 |  | 2019 |  | 2020 |  | 2021 |  | 2022
Argentina, secondarye | 16000 |  | 16000 |  | 16000 |  | 16000 |  | 16000
Australia, primary:
Leaching, electrowon | 23000 |  | 24900 |  | 24700 |  | 23000 |  | 27100
Other | 354000 |  | 401800 |  | 402300 | r | 377200 | r | 373800
Total | 377000 |  | 426700 |  | 427000 | r | 400200 | r | 400900
Austria, secondary | 107210 |  | 128207 |  | 132019 |  | 133482 |  | 107862
Belgium:
Primary | 230800 |  | 209600 |  | 188000 |  | 227900 |  | 222300
Secondary | 159400 |  | 147000 |  | 133500 |  | 158600 |  | 155300
Total | 390200 |  | 356600 |  | 321500 |  | 386500 |  | 377600
Bolivia, leaching, electrowon | 3114 |  | 3097 |  | 1746 | r | 1694 |  | 1395
Brazil:
Primary | 131800 |  | 133500 |  | 85900 |  | 56400 |  | 6200
Secondary | 15300 |  | 41700 |  | 24000 |  | 7100 |  | 2400
Total | 147100 |  | 175200 |  | 109900 |  | 63500 |  | 8600
Bulgaria:
Primary | 197200 |  | 180300 |  | 191200 | r | 187500 | r | 194700
Secondary | 26900 |  | 26900 |  | 33700 | r | 30500 | r | 34300
Total | 224100 |  | 207200 |  | 224900 |  | 218000 | r | 229000
Burma, leaching, electrowon | 153000 |  | 153100 |  | 185000 |  | 33900 |  | --
Canada:
Primary | 259300 |  | 253100 |  | 246100 |  | 255400 |  | 250500
Secondary | 32000 |  | 28100 |  | 30000 |  | 31100 |  | 27500
Total | 291300 |  | 281200 |  | 276100 |  | 286500 |  | 278000
Chile, primary:
Leaching, electrowon | 1575300 |  | 1580200 |  | 1467500 |  | 1414400 |  | 1414400
Other | 885900 |  | 688900 |  | 861800 |  | 859600 |  | 734900
Total | 2461200 |  | 2269100 |  | 2329300 |  | 2274000 |  | 2149300
China:
Primary:
Leaching, electrowon | 55000 |  | 55700 |  | 50100 |  | 60000 | r | 64200
Other | 7001800 |  | 7556400 |  | 7999800 |  | 8149000 | r | 8651800
Total, primary | 7056800 |  | 7612100 |  | 8049900 |  | 8209000 | r | 8716000
Secondary | 2234600 |  | 2170800 |  | 1975500 |  | 2257000 |  | 2346000
Total, primary and secondary | 9291400 |  | 9782900 |  | 10025400 |  | 10466000 | r | 11062000
Congo (Brazzaville), leaching, electrowon | 15875 |  | 13607 |  | 8342 | r | 12860 | r | 9042
Congo (Kinshasa), primary:
Leaching, electrowon | 945607 |  | 1126500 |  | 1325600 |  | 1428975 | r | 1763135
Other | 7631 |  | 14838 |  | 21663 |  | 26691 |  | 11415
Total | 953238 |  | 1141338 |  | 1347263 |  | 1455666 | r | 1774550
Cyprus, leaching, electrowon | 908 |  | 703 |  | -- |  | -- |  | --
Egypt, secondarye | 100000 |  | 100000 |  | 100000 |  | 100000 |  | 100000
Finland:
Primary | 132100 |  | 114727 |  | 139888 |  | 143761 |  | 128781
Secondary | 7000 |  | 5642 |  | 5959 |  | 7545 |  | 6422
Total | 139100 |  | 120369 |  | 145847 |  | 151306 |  | 135203
Germany:
Primary | 396700 |  | 336300 |  | 358000 |  | 376000 | r | 364000
Secondary | 275700 |  | 266400 |  | 285000 |  | 295400 | r | 245000
Total | 672400 |  | 602700 |  | 643000 |  | 671400 | r | 609000
India:
Primary | 541000 |  | 424200 |  | 333542 | r | 353086 | r | 426000 | e
Secondary | 10000 |  | 2000 |  | -- |  | -- |  | --
Total | 551000 |  | 426200 |  | 333542 | r | 353086 | r | 426000 | e
See footnotes at end of table.
TABLE 22—Continued
COPPER: WORLD REFINERY PRODUCTION, BY COUNTRY OR LOCALITY1, 2
(Metric tons)
Country or locality | 2018 |  | 2019 |  | 2020 |  | 2021 |  | 2022
Indonesia, primary:
Leaching, electrowon | 17071 |  | 16777 |  | 5377 |  | 19045 |  | 19551
Other | 213853 |  | 163427 |  | 263208 |  | 270497 |  | 290300
Total | 230924 |  | 180204 |  | 268585 |  | 289542 |  | 309851
Iran:
Primary:
Leaching, electrowon | 15700 |  | 16400 |  | 16400 |  | 22800 |  | 23300
Other | 149600 |  | 160400 |  | 167500 |  | 192000 |  | 206400
Total, primary | 165300 |  | 176800 |  | 183900 |  | 214800 |  | 229700
Secondary | 73300 |  | 84700 |  | 95500 |  | 88700 |  | 78400
Total, primary and secondary | 238600 |  | 261500 |  | 279400 |  | 303500 |  | 308100
Italy, secondary | 7200 |  | 9800 |  | 15000 |  | 15400 |  | 9900
Japan:
Primary | 1241100 |  | 1152847 |  | 1242743 |  | 1119400 |  | 1168100
Secondary | 353417 |  | 342512 |  | 340348 |  | 390700 |  | 383000
Total | 1594517 |  | 1495359 |  | 1583091 |  | 1510100 |  | 1551100
Kazakhstan, primary:
Leaching, electrowon | 42700 |  | 39500 |  | 38200 |  | 41300 |  | 41400
Other | 438115 |  | 472327 |  | 477016 |  | 401883 | r | 453003
Total | 480815 |  | 511827 |  | 515216 |  | 443183 | r | 494403
Korea, North:e
Primary | 10000 |  | 10000 |  | 7000 | r | 7000 | r | 7000
Secondary | 5000 |  | 5000 |  | 4000 | r | 4000 | r | 4000
Total | 15000 |  | 15000 |  | 11000 | r | 11000 | r | 11000
Korea, Republic of:
Primary | 500500 |  | 473600 |  | 489500 |  | 476300 |  | 465700
Secondary | 174000 |  | 189400 |  | 181800 |  | 171100 |  | 172200
Total | 674500 |  | 663000 |  | 671300 |  | 647400 |  | 637900
Laos, leaching, electrowon | 68200 |  | 72006 |  | 39730 |  | 5341 |  | 6600
Mexico:
Primary:
Leaching, electrowon | 179300 |  | 187600 |  | 166800 |  | 133000 | r | 155000
Other | 289300 |  | 294300 |  | 320100 |  | 334800 | r | 326100
Total, primary | 468600 |  | 481900 |  | 486900 |  | 467800 |  | 481100
Secondarye | 5000 |  | 5000 |  | 5000 |  | 5000 |  | 5000
Total, primary and secondary | 473600 |  | 486900 |  | 491900 |  | 472800 |  | 486100
Mongolia, leaching, electrowon | 14175 |  | 11758 |  | 9488 |  | 9690 |  | 9736
Namibia, leaching, electrowon | 15177 |  | 14940 |  | 15741 |  | 950 |  | --
North Macedonia, leaching, electrowon | 768 |  | 719 |  | 722 |  | 700 |  | 600
Norway, primary | 20600 |  | 22000 |  | 20500 |  | 20100 |  | 18500
Oman, primary | 6000 |  | -- |  | -- |  | -- |  | --
Peru, primary:
Leaching, electrowon | 66253 | r | 66286 | r | 67258 | r | 83420 | r | 101182
Other | 270541 |  | 241567 |  | 256322 |  | 260200 |  | 289700
Total | 336794 | r | 307853 | r | 323580 | r | 343620 | r | 390882
Philippines, primary | 170800 |  | 217300 |  | 220900 |  | 206200 |  | 184100
Poland:
Primary | 423600 |  | 463600 |  | 428500 |  | 448800 |  | 430300
Secondary | 78200 |  | 102000 |  | 131800 |  | 128700 |  | 155700
Total | 501800 |  | 565600 |  | 560300 |  | 577500 |  | 586000
Russia:
Primary:
Leaching, electrowon | 1200 |  | 1200 |  | 1100 |  | 1000 | r | 900 | e
Other | 781400 |  | 790600 |  | 811500 |  | 786200 | r | 810000 | e
Total, primary | 782600 |  | 791800 |  | 812600 |  | 787200 | r | 811000 | e
Secondary | 233400 |  | 236200 |  | 242400 |  | 234800 | r | 200000 | e
Total, primary and secondary | 1016000 |  | 1028000 |  | 1055000 |  | 1022000 | r | 1010000 | e
See footnotes at end of table.
TABLE 22—Continued
COPPER: WORLD REFINERY PRODUCTION, BY COUNTRY OR LOCALITY1, 2
(Metric tons)
Country or locality | 2018 |  | 2019 |  | 2020 |  | 2021 |  | 2022
Serbia:
Primary | 65700 |  | 72500 |  | 45100 |  | 57400 |  | 24000
Secondary | 1300 |  | 1500 |  | 1900 |  | 900 |  | 600
Total | 67000 |  | 74000 |  | 47000 |  | 58300 |  | 24600
South Africa, primary | 43900 |  | 35600 |  | 21800 |  | 20400 |  | 20200
Spain:
Primary:
Leaching, electrowon | 70738 |  | 48090 |  | 54352 |  | 13652 |  | 9557
Other | 273200 |  | 252900 |  | 256600 |  | 252800 |  | 202700
Total, primary | 343938 |  | 300990 |  | 310952 |  | 266452 |  | 212257
Secondary | 79900 |  | 85300 |  | 88700 |  | 94200 |  | 85600
Total, primary and secondary | 423838 |  | 386290 |  | 399652 |  | 360652 |  | 297857
Sweden:
Primary | 167900 |  | 146600 |  | 167200 |  | 162800 |  | 159100
Secondary | 56100 |  | 54400 |  | 58800 |  | 60200 |  | 58900
Total | 224000 |  | 201000 |  | 226000 |  | 223000 |  | 218000
Turkey:
Primary | 116300 |  | 106000 |  | 116100 |  | 117000 |  | 124600
Secondary | 10000 |  | 10000 | e | 10000 | e | 10000 | e | 10000 | e
Total | 126300 |  | 116000 |  | 126100 |  | 127000 |  | 134600
Ukraine, secondary | 24901 |  | 20409 |  | 24335 |  | 28817 |  | --
United States:
Primary:
Leaching, electrowon | 532000 |  | 527000 |  | 557000 |  | 562000 |  | 555000
Other | 538000 |  | 457000 |  | 315000 | e, 3 | 360000 | e, 3 | 375000 | e, 3
Total, primary | 1070000 |  | 985000 |  | 872000 |  | 922000 |  | 930000
Secondary | 41200 |  | 44400 |  | 43200 |  | 48900 |  | 40000
Total, primary and secondary | 1110000 |  | 1030000 |  | 916000 |  | 971000 |  | 970000
Uzbekistan, primary | 117400 |  | 147250 |  | 147700 |  | 148500 |  | 148500
Vietnam, primary | 15100 |  | 19200 |  | 20200 | e | 22000 | e | 22700 | e
Zambia, primary:
Leaching, electrowon | 210000 |  | 144400 |  | 146000 |  | 138700 |  | 116600
Other | 248200 |  | 120100 |  | 232400 |  | 215200 |  | 232000
Total | 458200 |  | 264500 |  | 378400 |  | 353900 |  | 348600
Zimbabwe, primary | 62 |  | 71 |  | 70 | e | 21 | r | 20 | e
Grand total | 24400000 |  | 24400000 |  | 25000000 |  | 25200000 | r | 25900000
Of which:
Primary:
Leaching, electrowon | 4010000 |  | 4100000 |  | 4180000 |  | 4010000 | r | 4320000
Other | 16200000 |  | 16100000 |  | 16900000 |  | 16900000 | r | 17300000
Total | 20200000 |  | 20200000 |  | 21000000 |  | 20900000 | r | 21600000
Secondary | 4130000 |  | 4120000 |  | 3980000 | r | 4320000 | r | 4240000
eEstimated. rRevised. -- Zero.
1Table includes data available through August 10, 2023. All data are reported unless otherwise noted; totals may include estimated data. Grand totals, U.S. data, and estimated data are rounded to no more than three significant digits; may not add to totals shown.
2Primary and secondary output of each country and (or) locality are shown separately to the extent possible. The “primary,” “primary, other,” and “secondary” categories consist of electrolytic and fire-refined copper, and the “leaching, electrowon” category consists of refined copper produced by solvent extraction and electrowinning. In some cases, total refinery production is reported but the distribution between primary (electrowon), primary (other), and (or) secondary output is estimated.
3To avoid disclosing company proprietary data, production is an estimate based on information in public company reports and does not reflect actual output reported to the U.S. Geological Survey.