## Text
Advance release
This report will be included in the USGS Minerals Yearbook 2022, volume I, Metals and Minerals Report
Gallium in 2022
This workbook includes an embedded Word document and seven tables (see tabs below).
This icon is linked to an embedded text document. Double-click on the icon to view the text document.
First posted | 2025-05-07
Correction posted
For more information on the USGS—the Federal source for science about the Earth, its natural and living resources, natural hazards, and the environment—visit https://www.usgs.gov or call 1–888–392–8545.
For an overview of USGS information products, including maps, imagery, and publications, visit https://store.usgs.gov/ or contact the store at 1–888–275–8747.
Any use of trade, firm, or product names is for descriptive purposes only and does not imply endorsement by the U.S. Government.
Although this information product, for the most part, is in the public domain, it also may contain copyrighted materials as noted in the text. Permission to reproduce copyrighted items must be secured from the copyright owner.

## T1
TABLE 1
SALIENT U.S. GALLIUM STATISTICS1
(Kilograms, gallium content, unless otherwise specified)
| 2018 |  | 2019 |  | 2020 |  | 2021 | 2022
Production, primary crude | -- |  | -- |  | -- |  | -- | --
Imports for consumption:
Metal | 32000 |  | 5740 |  | 4430 |  | 8890 | 11400
Gallium arsenide wafers, gross weight2 | 446000 | r | 289000 | r | 208000 | r | 306000 | 424000
Consumption, reported | 15000 |  | 14900 |  | 15700 |  | 17100 | 19700
Price,3 dollars per kilogram:e
Purity ≥99.999% | 508 |  | 573 |  | 596 |  | 625 | 560
Purity ≤99.99% | 185 |  | 153 |  | 163 |  | 254 | 394
eEstimated. rRevised. -- Zero.
1Table includes data available through August 30, 2023. Data are rounded to no more than three significant digits.
2Includes doped and undoped gallium arsenide wafers.
3Source: U.S. Census Bureau. Estimated based on average value of U.S. imports of gallium metal.

## T2
TABLE 2
U.S. CONSUMPTION OF GALLIUM CONTENT, BY END USE1, 2
(Kilograms, gallium content)
End use | 2021 | 2022
Optoelectronic devices:
Laser diodes and light-emitting diodes | 3740 | 4060
Photodetectors and solar cells | 498 | 786
Integrated circuits:
Analog | 11500 | 13800
Digital | 1150 | 821
Research and development | 247 | 263
Total | 17100 | 19700
1Table includes data available through August 30, 2023. Data are rounded to no more than three significant digits; may not add to totals shown.
2Includes gallium metal and gallium contained in compounds produced domestically.

## T3
TABLE 3
STOCKS, RECEIPTS, AND CONSUMPTION OF GALLIUM METAL, BY GRADE1, 2
(Kilograms, gallium content)
| Beginning |  |  | Ending
Purity | stocks | Receipts | Consumption | stocks
2021:
99.99% to 99.999% | 1870 | -- | -- | 1870
99.9999% | 595 | -- | -- | 595
99.99999% to 99.999999% | 452 | 434 | 538 | 348
Total | 2920 | 434 | 538 | 2810
2022:
99.99% to 99.999% | 1870 | -- | -- | 1870
99.9999% | 595 | -- | -- | 595
99.99999% to 99.999999% | 348 | 552 | 586 | 314
Total | 2810 | 552 | 586 | 2780
-- Zero.
1Table includes data available through August 30, 2023. Data are rounded to no more than three significant digits; may not add to totals shown.
2Consumers only.

## T4
TABLE 4
U.S. IMPORTS FOR CONSUMPTION OF UNWROUGHT GALLIUM AND
GALLIUM POWDERS, BY COUNTRY OR LOCALITY1, 2
| 2021 |  | 2022
| Quantity |  | Quantity
Country or locality | (kilograms) | Value3 | (kilograms) | Value3
Belgium | 86 | 36700 | -- | --
Canada | 792 | 164000 | 1720 | 567000
China | 648 | 170000 | 4300 | 1870000
Estonia | -- | -- | 357 | 195000
Germany | 1140 | 279000 | 202 | 91800
Japan | 4510 | 1450000 | 2380 | 1200000
Luxembourg | -- | -- | 400 | 177000
Russia | 500 | 130000 | 300 | 142000
Singapore | 689 | 48200 | -- | --
Slovakia | -- | -- | 992 | 444000
Taiwan | 500 | 168000 | 700 | 210000
United Kingdom | 15 | 14600 | 4 | 5660
Total | 8890 | 2460000 | 11400 | 4910000
-- Zero.
1Table includes data available through June 13, 2023. Data are rounded to no more than three significant digits; may not add to totals shown.
2Harmonized Tariff Schedule of the United States code 8112.92.1000.
3Customs value.
Source: U.S. Census Bureau.

## T5
TABLE 5
U.S. IMPORTS FOR CONSUMPTION OF
GALLIUM ARSENIDE WAFERS, BY COUNTRY OR LOCALITY1, 2
| 2021 |  |  |  | 2022
| Quantity |  |  |  | Quantity
Country or locality | (kilograms) |  | Value3 |  | (kilograms) | Value3
Doped:
Austria | 9 |  | 20000 |  | 8 | 23100
Belgium | 90 |  | 334000 |  | 224 | 338000
Canada | 100 |  | 39000 |  | 21 | 50800
China | 15900 |  | 8530000 | r | 24600 | 11500000
Denmark | 56 |  | 259000 |  | 126 | 232000
Finland | 123000 |  | 5760000 |  | 240000 | 4390000
France | 14300 |  | 28400000 |  | 4500 | 14700000
Germany | 27100 |  | 25000000 |  | 45300 | 25000000
Israel | 31 |  | 24100 |  | 32 | 5130
Italy | 22300 |  | 4640000 |  | 3920 | 2510000
Japan | 14200 |  | 27900000 |  | 12300 | 22300000
Korea, Republic of | 14000 |  | 9220000 |  | 18700 | 11800000
Malaysia | 200 |  | 563000 |  | 1440 | 919000
Mexico | 76 |  | 3190 |  | 5 | 3840
Netherlands | 73 |  | 67800 |  | 184 | 44100
Poland | 19 |  | 21400 |  | 8 | 7690
Russia | 9 |  | 15700 |  | -- | --
Singapore | 420 |  | 314000 |  | 761 | 138000
Sweden | 2 |  | 9040 |  | 9 | 91700
Switzerland | 504 |  | 83600 |  | 2 | 13000
Taiwan | 71200 |  | 93800000 |  | 68400 | 103000000
Ukraine | 37 |  | 8390 |  | -- | --
United Kingdom | 2840 |  | 2450000 |  | 1840 | 2180000
Other | 3 | r | 29000 | r | 15 | 68800
Total | 306000 |  | 207000000 |  | 422000 | 199000000
Undoped:
Canada | -- |  | -- |  | 400 | 2030
China | -- |  | -- |  | 1540 | 14200
Japan | 132 |  | 35000 |  | -- | --
Taiwan | 115 |  | 42200 |  | -- | --
Total | 247 |  | 77200 |  | 1940 | 16300
rRevised. -- Zero.
1Table includes data available through October 10, 2023. Data are rounded to no more than three significant digits; may not add to totals shown.
2Harmonized Tariff Schedule of the United States code 8112.92.1000.
3Customs value.
Source: U.S. Census Bureau.

## T6
TABLE 6
ESTIMATED WORLD ANNUAL LOW-GRADE PRIMARY GALLIUM
PRODUCTION CAPACITY, DECEMBER 31, 20221, 2
(Kilograms, gallium content)
Country or locality | Capacity
China | 1000000
Germany | 40000
Hungary | 8000
Japan | 10000
Kazakhstan | 25000
Korea, Republic of | 16000
Russia | 10000
Ukraine | 15000
Total | 1120000
1Table includes data available through August 30, 2023. Data are rounded to no more than three significant digits; may not add to total shown.
2Includes capacity at operating plants and at plants on standby basis.

## T7
TABLE 7
GALLIUM: LOW-GRADE PRIMARY WORLD PRODUCTION, BY COUNTRY OR LOCALITY1
(Kilograms, gallium content)
Country or locality | 2018 | 2019 | 2020 | 2021 |  | 2022
China | 404000 | 338000 | 336400 | 423000 |  | 600000
Japan | 3000 | 3000 | 3000 | 3000 | e | 3000 | e
Korea, Republic of e | 3000 | 2000 | 2000 | 2000 |  | 2000
Russiae | 6000 | 8000 | 5000 | 5000 |  | 5000
Ukrainee | 4000 | -- | -- | 1000 |  | --
Total | 420000 | 351000 | 346000 | 434000 |  | 610000
eEstimated. -- Zero.
1Table includes data available through October 20, 2023. All data are reported unless otherwise noted; totals may include estimated data. Totals and estimated data are rounded to no more than three significant digits; may not add to totals shown.