## Text
Advance release
This report will be included in the USGS Minerals Yearbook 2022, volume I, Metals and Minerals Report
Lithium in 2022
This workbook includes an embedded Word document and four tables (see tabs below).
This icon is linked to an embedded text document. Double-click on the icon to view the text document.
First posted | 2025-06-20
Correction posted
For more information on the USGS—the Federal source for science about the Earth, its natural and living resources, natural hazards, and the environment—visit https://www.usgs.gov or call 1–888–392–8545.
For an overview of USGS information products, including maps, imagery, and publications, visit https://store.usgs.gov/ or contact the store at 1–888–275–8747.
Any use of trade, firm, or product names is for descriptive purposes only and does not imply endorsement by the U.S. Government.
Although this information product, for the most part, is in the public domain, it also may contain copyrighted materials as noted in the text. Permission to reproduce copyrighted items must be secured from the copyright owner.

## T1
TABLE 1
SALIENT LITHIUM STATISTICS1
(Metric tons, lithium content)
| 2018 | 2019 | 2020 | 2021 |  | 2022
United States:
Production | W | W | W | W |  | W
Exports2 | 1660 | 1660 | 1200 | 1870 |  | 2440
Imports2 | 3420 | 2620 | 2460 | 2640 |  | 3270
Consumptione, 3 | 3000 | 2000 | 2000 | 2000 |  | 3000
Rest of world, production4, 5 | 91800 | 84400 | 82700 | 106000 | r | 146000
eEstimated. rRevised. W Withheld to avoid disclosing company proprietary data.
1Table includes data available through July 21, 2023. Data are rounded to no more than three significant digits.
2Compounds. Source: U.S. Census Bureau.
3Rounded to one significant digit to avoid disclosing company proprietary data.
4Lithium content of mineral concentrate, lithium carbonate, and lithium chloride.
5May include estimated data.

## T2
TABLE 2
U.S. EXPORTS OF LITHIUM CHEMICALS, BY COMPOUND AND COUNTRY OR LOCALITY1
| 2021 |  |  |  | 2022
| Gross weight |  | Value2 |  | Gross weight | Value2
Compound and country or locality | (metric tons) |  | (thousands) |  | (metric tons) | (thousands)
Lithium carbonate:
Belgium | 4 |  | 14 |  | 5 | 19
Canada | 55 |  | 261 |  | 444 | 2050
Chile | 9 |  | 32 |  | 7 | 25
China | 5 |  | 16 |  | 1 | 5
Colombia | 41 |  | 149 |  | 6 | 23
France | 18 |  | 263 |  | -- | --
Germany | 700 |  | 4940 |  | 1430 | 9940
India | 385 |  | 2060 |  | -- | --
Israel | -- |  | -- |  | 27 | 96
Japan | 304 |  | 1820 |  | 1610 | 12200
Russia | 1050 |  | 3980 |  | 190 | 1130
Taiwan | 72 |  | 260 |  | 81 | 292
United Kingdom | 2 |  | 6 |  | 14 | 50
Other | 15 | r | 54 | r | 1 | 3
Total | 2660 |  | 13900 |  | 3820 | 25800
Total Li content | 500 |  | XX |  | 719 | XX
Lithium carbonate, U.S.P.:3
Argentina | 6 |  | 39 |  | -- | --
Australia | -- |  | -- |  | 8 | 378
Belgium | 62 |  | 536 |  | -- | --
China | 19 |  | 315 |  | 25 | 451
India | 6 |  | 227 |  | 34 | 1530
Mexico | 55 |  | 542 |  | 4 | 61
Netherlands | 5 |  | 43 |  | 3 | 94
Other | (4) |  | 73 |  | 3 | 180
Total | 153 |  | 1770 |  | 78 | 2700
Total Li content | 29 |  | XX |  | 15 | XX
Lithium hydroxide:
Argentina | 125 |  | 1370 |  | 286 | 2980
Australia | 192 |  | 2080 |  | 15 | 356
Belgium | 778 |  | 8300 |  | 139 | 5200
Canada | 305 |  | 1920 |  | 337 | 5460
Chile | 6 |  | 102 |  | (4) | 21
China | (4) |  | 15 |  | 1400 | 22000
Colombia | 1 |  | 21 |  | 9 | 314
Ecuador | 4 |  | 34 |  | (4) | 50
Egypt | 44 |  | 370 |  | -- | --
Germany | 767 |  | 9250 |  | 369 | 6830
India | -- |  | -- |  | 16 | 375
Italy | -- |  | -- |  | 5 | 768
Japan | 4830 |  | 55300 |  | 4680 | 134000
Korea, Republic of | 628 |  | 7090 |  | 1050 | 18500
Lithuania | -- |  | -- |  | 9 | 150
Mexico | 4 |  | 71 |  | 6 | 359
Netherlands | 1 |  | 124 |  | 283 | 3510
Poland | (4) |  | 25 |  | 1330 | 99800
Saudi Arabia | 144 |  | 981 |  | -- | --
Singapore | 81 |  | 951 |  | 206 | 7800
Taiwan | 59 |  | 732 |  | 40 | 3020
Thailand | 80 |  | 863 |  | 101 | 6410
United Kingdom | 52 |  | 3740 |  | 41 | 4550
Other | 19 | r | 1620 | r | 6 | 1100
Total | 8120 |  | 95000 |  | 10300 | 324000
Total Li content | 1340 |  | XX |  | 1710 | XX
rRevised. XX Not applicable. -- Zero.
1Table includes data available through July 21, 2023. Data are rounded to no more than three significant digits; may not add to totals shown.
2Free alongside ship values.
3Pharmaceutical-grade lithium carbonate.
4Less than ½ unit.
Source: U.S. Census Bureau.

## T3
TABLE 3
U.S. IMPORTS FOR CONSUMPTION OF LITHIUM CHEMICALS, BY COMPOUND AND COUNTRY OR LOCALITY1
| 2021 |  | 2022
| Gross weight | Value2 | Gross weight | Value2
Compound and country or locality | (metric tons) | (thousands) | (metric tons) | (thousands)
Lithium carbonate:
Argentina | 6280 | 34200 | 7680 | 51400
Belgium | 36 | 223 | -- | --
Chile | 5800 | 39500 | 8070 | 108000
China | 88 | 938 | 18 | 276
India | 10 | 131 | 3 | 51
Japan | 20 | 148 | 9 | 82
Netherlands | 10 | 68 | 128 | 1610
United Kingdom | 17 | 231 | 114 | 1420
Other | (3) | 12 | (3) | 47
Total | 12300 | 75500 | 16000 | 163000
Total Li content | 2310 | XX | 3010 | XX
Lithium carbonate, U.S.P.,4 India | (3) | 5 | 12 | 50
Lithium carbonate, U.S.P.,4 India, Li content | (3) | XX | 2 | XX
Lithium hydroxide:
Chile | 1650 | 15200 | 1300 | 32400
China | 35 | 279 | 66 | 518
Germany | 39 | 219 | 72 | 409
Japan | 12 | 65 | -- | --
Russia | 238 | 2980 | 43 | 993
United Kingdom | 1 | 33 | 28 | 167
Other | 4 | 60 | 2 | 34
Total | 1980 | 18800 | 1510 | 34500
Total Li content | 329 | XX | 251 | XX
XX Not applicable. -- Zero.
1Table includes data available through July 21, 2023. Data are rounded to no more than three significant digits; may not add to totals shown.
2Customs value.
3Less than ½ unit.
4Pharmaceutical-grade lithium carbonate.
Source: U.S. Census Bureau.

## T4
TABLE 4
LITHIUM MINERALS AND BRINE: WORLD PRODUCTION, BY COUNTRY OR LOCALITY1
(Metric tons)
| 2018 |  |  | 2019 | [5 empty] | 2020 |  |  | 2021 | [5 empty] | 2022
| Gross | Lithium |  | Gross |  | Lithium |  |  |  | Gross | Lithium |  | Gross |  | Lithium |  |  |  | Gross |  | Lithium
Country or locality2 | weight | content3 | LCE3, 4 | weight |  | content3 |  | LCE3, 4 |  | weight | content3 | LCE3, 4 | weight |  | content3 |  | LCE3, 4 |  | weight |  | content3 |  | LCE3, 4
Argentina, subsurface brine:
Lithium carbonate | 29707 | 5585 | 29707 | 29994 |  | 5639 |  | 29994 |  | 26911 | 5059 | 26911 | 28520 |  | 5362 |  | 28520 |  | 30909 |  | 5811 |  | 30909
Lithium chloride | 5005 | 816 | 4343 | 4284 |  | 698 |  | 3717 |  | 4836 | 788 | 4196 | 3723 |  | 607 |  | 3230 |  | 4750 |  | 774 |  | 4121
Australia, spodumene | 1965910 | 54731 | 291333 | 1587980 |  | 44209 |  | 235326 |  | 1427380 | 39738 | 211527 | 1985670 |  | 55281 |  | 294261 |  | 2684000 |  | 74723 |  | 397748
Brazil, concentrate | 41000 | 1141 | 6076 | 33700 |  | 938 |  | 4994 |  | 57500 | 1601 | 8521 | 60000 | e | 1670 | e | 8890 | r, e | 94500 | e | 2630 | e | 14000 | e
Canada, spodumene | 114000 | 2433 | 12952 | 9000 |  | 192 |  | 1023 |  | -- | -- | -- | -- |  | -- |  | -- |  | 18500 | e | 515 | e | 2740 | e
Chile, subsurface brine:
Lithium carbonate | 87029 | 16361 | 87029 | 100787 |  | 18948 |  | 100787 |  | 114260 | 21481 | 114260 | 150348 |  | 28265 |  | 150348 |  | 201950 |  | 37967 |  | 201950
Lithium chloride | 3826 | 624 | 3320 | 1886 |  | 307 |  | 1636 |  | -- | -- | -- | -- |  | -- |  | -- |  | -- |  | -- |  | --
Lithium hydroxide5 | 6468 | 1067 | 5681 | 9934 |  | 1639 |  | 8725 |  | 9030 | 1490 | 7931 | 12129 |  | 2001 |  | 10653 |  | 15763 |  | 2601 |  | 13845
China, lithium carbonate | 37800 | 7106 | 37800 | 57500 |  | 10810 |  | 57500 |  | 70600 | 13273 | 70600 | 75000 | e | 14100 | e | 75000 | e | 120000 | e | 22600 | e | 120000 | e
equivalent6
Namibia, lepidolite | 30000 | 258 | 1373 | -- |  | -- |  | -- |  | -- | -- | -- | -- |  | -- |  | -- |  | -- |  | -- |  | --
Portugal, lepidolite | 76818 | 1152 | 6134 | 59912 |  | 899 |  | 4784 |  | 23185 | 348 | 1851 | 18533 | r | 278 | r | 1480 | r | 25000 | e | 375 | e | 2000 | e
United States, lithium | W | W | W | W |  | W |  | W |  | W | W | W | W |  | W |  | W |  | W |  | W |  | W
carbonate
Zimbabwe, petalite, lepidolite | 80000 | 1600 | 8517 | 60400 | e | 1210 | r, e | 6430 | e | 20859 | 417 | 2221 | 35500 | e | 710 | e | 3780 | r, e | 51600 | e | 1030 | e | 5490 | e
Total7 | 2470000 | 91800 | 489000 | 1950000 |  | 84400 | r | 446000 |  | 1750000 | 82700 | 440000 | 2360000 | r | 106000 | r | 566000 | r | 3230000 |  | 146000 |  | 779000
eEstimated. rRevised. W Withheld to avoid disclosing company proprietary data. -- Zero.
1Table includes data available through July 18, 2023. All data are reported unless otherwise noted; totals may include estimated data. Totals and estimated data are rounded to no more than three significant digits; may not add to totals shown.
2In addition to the countries and (or) localities listed, other nations may have produced small quantities of lithium minerals, but available information was inadequate to make reliable estimates of output.
3Calculated from data reported in gross weight.
4Lithium carbonate equivalent.
5Brine-sourced lithium hydroxide is produced from lithium carbonate, and therefore not included in world production total to avoid double counting.
6Produced from subsurface brine and domestic concentrates.
7Excludes U.S. production.