## Text
Advance release
This report will be included in the USGS Minerals Yearbook 2022, volume I, Metals and Minerals Report
Niobium in 2022
This workbook includes an embedded Word document and five tables (see tabs below).
This icon is linked to an embedded text document. Double-click on the icon to view the text document.
First posted | 2026-03-16
Correction posted
For more information on the USGS—the Federal source for science about the Earth, its natural and living resources, natural hazards, and the environment—visit https://www.usgs.gov or call 1–888–392–8545.
For an overview of USGS information products, including maps, imagery, and publications, visit https://store.usgs.gov/ or contact the store at 1–888–275–8747.
Any use of trade, firm, or product names is for descriptive purposes only and does not imply endorsement by the U.S. Government.
Although this information product, for the most part, is in the public domain, it also may contain copyrighted materials as noted in the text. Permission to reproduce copyrighted items must be secured from the copyright owner.

## T1
TABLE 1
SALIENT NIOBIUM STATISTICS1
(Metric tons unless otherwise specified)
|  | 2018 |  | 2019 |  | 2020 |  | 2021 |  | 2022
United States:
Exports:
Niobium ores and concentrates, gross weight |  | 5 |  | 27 |  | 4 |  | 5 |  | 6
Synthetic concentrates, gross weight |  | 198 |  | 40 |  | 120 |  | 238 |  | 43
Tantalum ores and concentrates, gross weight |  | 48 |  | 28 |  | 10 |  | 180 |  | 2
Niobium-containing ores and concentrates, Nb content2 |  | 18 | r | 10 | r | 10 | r | 30 | r | 4
Ferroniobium, Nb content2 |  | 926 |  | 655 |  | 777 |  | 962 |  | 663
Total exports, Nb content |  | 944 | r | 665 | r | 787 | r | 992 | r | 667
Imports for consumption:
Niobium ores and concentrates, gross weight |  | 31 |  | 3 |  | 4 |  | 1 |  | 1
Synthetic concentrates, gross weight |  | 12 |  | 6 |  | 6 |  | 30 |  | 33
Tantalum ores and concentrates, gross weight |  | 1050 |  | 840 |  | 693 |  | 1300 |  | 1260
Niobium-containing ores and concentrates, Nb content2 |  | 80 | r | 60 | r | 50 | r | 93 | r | 91
Niobium metal, Nb content3 |  | 1800 |  | 1690 |  | 1220 |  | 1250 |  | 1990
Niobium oxide, Nb content2 |  | 964 |  | 994 |  | 519 |  | 750 |  | 781
Ferroniobium, Nb content2 |  | 8290 |  | 7330 |  | 5380 |  | 6140 |  | 6250
Total imports, Nb content |  | 11100 | r | 10100 |  | 7170 | r | 8230 | r | 9110
Reported consumption, Nb content:
Raw materials |  | W |  | W |  | W |  | W |  | W
Ferroniobium and nickel niobium3 |  | 6860 | r | 6700 | r | 6190 | r | 6110 | r | 7230
Apparent consumption, Nb content4 |  | 10100 |  | 9330 | r | 6300 | r | 7240 | r | 8440
Unit value,5 gross weight:
Niobium ores and concentrates | dollars per kilogram | 15.08 |  | 11.33 |  | 26.62 |  | 35.52 |  | 29.68
Niobium oxide | do. | 35.03 |  | 35.42 |  | 33.58 |  | 34.2 |  | 36
Ferroniobium | do. | 21.11 |  | 22.71 |  | 20.74 |  | 20.83 |  | 25.07
World, production of niobium concentrates, Nb content6 |  | 78600 | r | 96900 |  | 67500 |  | 87500 | r | 83700
rRevised. do. Ditto. W Withheld to avoid disclosing company proprietary data.
1Table includes data available through October 10, 2023. Data are rounded to no more than three significant digits, except “Unit value”; may not add to totals shown.
2Includes natural and synthetic niobium-containing ores and concentrates. Niobium (Nb) content of ores and concentrates was estimated assuming the following niobium oxide (Nb2O5) contents: 28% in niobium ore, 10% in synthetic concentrates, and 10% in tantalum ore. The niobium content of ferroniobium was estimated to be 65%. The Nb content of Nb2O5 is 69.904%.
3Includes niobium and articles made of niobium.
4Defined as imports minus exports plus adjustments for Government stock changes for 2018–21. Beginning in 2022, Government stock changes were no longer included.
5Weighted average unit value of imported plus exported materials.
6May include estimated data.
Sources: U.S. Census Bureau and U.S. Geological Survey.

## T2
TABLE 2
REPORTED CONSUMPTION, BY END USE, INDUSTRY STOCKS OF FERRONIOBIUM AND
NICKEL NIOBIUM IN THE UNITED STATES1
(Metric tons, niobium content)
| 2021 |  | 2022
End use:
Steel:
Carbon | 1040 | r | (2)
Stainless and heat-resisting | 348 | r | 286
Full alloy | 284 | r | 321
High-strength low-alloy | (2) |  | (2)
Electric | (2) |  | (2)
Tool | (2) |  | (2)
Unspecified | 2570 | r | 2740
Total | 4560 | r | 5680
Superalloys | 1530 | r | 1540
Alloys (excluding steels and superalloys) | 17 | r | 17
Grand total | 6110 | r | 7230
Stocks, December 31:
Consumer | 566 |  | 351
Producer3 | W |  | W
Total | 566 |  | 351
rRevised. W Withheld to avoid disclosing company proprietary data.
1Table includes data available through July 14, 2023. Data are rounded to no more than three significant digits; may not add to totals shown.
2Included with “Steel, unspecified.”
3Ferroniobium only.

## T3
TABLE 3
U.S. FOREIGN TRADE IN NIOBIUM, BY CLASS1
|  | 2021 |  | 2022
|  | Gross weight | Value | Gross weight | Value | Principal destinations and sources in 2022
Trade code2 | Class | (metric tons) | (thousands) | (metric tons) | (thousands) | (gross weight in metric tons and value in thousand dollars)
Exports:
2615.90.3000 | Synthetic concentrates | 238 | 2700 | 43 | 130 | Mexico 40, $90; Cambodia 2, $40.
2615.90.6030 | Niobium ores and concentrates | 5 | 149 | 6 | 166 | India 5, $151.
2615.90.6060 | Tantalum ores and concentrates3 | 180 | 8160 | 2 | 144 | Belgium 2, $129.
7202.93.0000 | Ferroniobium | 1480 | 15700 | 1020 | 11100 | Mexico 904, $9,940; Canada 57, $535.
| Total exports | XX | 26700 | XX | 11600
Imports for consumption:
2615.90.3000 | Synthetic concentrates | 30 | 931 | 33 | 903 | Singapore 27, $863; Japan 7, $33.
2615.90.6030 | Niobium ores and concentrates | 1 | 85 | 1 | 43 | China 2, $33.
2615.90.6060 | Tantalum ores and concentrates3 | 1300 | 62700 | 1260 | 78200 | Australia 744, $45,000; Congo (Kinshasa) 109, $7,520; Rwanda 93, $5,780.
2825.90.1500 | Niobium oxide | 1070 | 36700 | 1120 | 40200 | Brazil 948, $33,300; Estonia 100, $3,590; India 31, $1,220.
| Total ores, concentrates, and oxides | XX | 100000 | XX | 119000
Ferroniobium:
7202.93.4000 | Silicon <0.4% | -- | -- | 58 | 940 | Brazil 58, $940.
7202.93.8000 | Other | 9450 | 212000 | 9550 | 254000 | Brazil 5,030, $125,000; Canada 4,490, $129,000.
| Total ferroniobium | 9450 | 212000 | 9610 | 255000
8112.92.4000 | Unwrought, powders4 | 1250 | 56700 | 1990 | 94200 | Brazil 1,760, $79,400; Germany 98, $5,060; Estonia 44, $3,130; China 42, $3,910.
| Total imports | XX | 369000 | XX | 469000
XX Not applicable. -- Zero.
1Table includes data available through July 14, 2023. Data are rounded to no more than three significant digits; may not add to totals shown.
2Exports categorized as United States Schedule B. Imports categorized as Harmonized Tariff Schedule of the United States (HTS).
3Tantalum ores and concentrates, may contain niobium.
4Niobium waste and scrap is included in HTS code 8112.92.0600 along with other materials. Niobium other than powders, unwrought, and waste and scrap is included in HTS code 8112.99.9000 along with other materials.
Source: U.S. Census Bureau.

## T4
TABLE 4
NIOBIUM: WORLD PRODUCTION OF MINERAL CONCENTRATES, BY COUNTRY OR LOCALITY1, 2
(Metric tons, niobium content)
Country or locality3 | 2018 |  | 2019 |  | 2020 |  | 2021 |  | 2022
Brazil:
Columbite-tantalite concentrate | 2682 |  | 2559 |  | 2495 |  | 2655 |  | 2600 | e
Pyrochlore concentrate | 66910 |  | 86374 |  | 57324 |  | 76075 |  | 73000 | e
Total | 69592 |  | 88933 |  | 59819 |  | 78730 |  | 75600
Burundi, ore and concentratee | 43 |  | 38 |  | 30 |  | 46 | r | 29
Canada, pyrochlore concentratee | 7600 |  | 6800 |  | 6400 |  | 7500 |  | 6700
China, mineral concentrate | 45 |  | 45 | e | 44 |  | 45 | e | 45 | e
Congo (Kinshasa):e
Cassiterite concentrate | 160 |  | 180 |  | 260 |  | 280 | r | 320
Columbite-tantalite concentrate | 320 | r | 230 |  | 300 |  | 250 | r | 390
Total | 480 | r | 410 |  | 560 |  | 530 | r | 710
Ethiopia, columbite-tantalite concentratee | 26 |  | 7 |  | 6.9 |  | 12 |  | 11
Mozambique, columbite-tantalite concentrate | 5 | e | 6 | e | 9.1 |  | 7.8 | e | 5.2 | e
Nigeria, columbite-tantalite concentratee | 89 |  | 40 |  | 35 | r | 35 | r | 35
Russia, loparite concentrate | 467 |  | 461 |  | 432 |  | 453 | r | 381 | e
Rwanda:
Cassiterite concentratee | 43 |  | 35 |  | 26 |  | 28 |  | 39
Columbite-tantalite concentratee | 210 |  | 170 |  | 130 |  | 130 |  | 160
Total | 253 |  | 205 |  | 156 |  | 158 |  | 199
Uganda, ore and concentratee | (4) |  | (4) |  | 7.2 |  | 1.3 | r | 1.3
Grand total | 78600 | r | 96900 |  | 67500 |  | 87500 | r | 83700
eEstimated. rRevised.
1Table includes data available through September 6, 2023. All data are reported unless otherwise noted; totals may include estimated data. Grand totals and estimated data are rounded to no more than three significant digits; may not add to totals shown.
2Figures for all countries represent marketable output.
3In addition to the countries and (or) localities listed, Australia, French Guiana, and Malaysia may have produced niobium mineral concentrates, but available information was inadequate to make reliable estimates of output.
4Less than ½ unit.

## T5
TABLE 5
FERRONIOBIUM (FERROCOLUMBIUM): ESTIMATED WORLD PRODUCTION, BY COUNTRY OR LOCALITY1
(Metric tons, niobium content)
Country or locality2 | 2018 | 2019 | 2020 | 2021 | 2022
Brazil | 59000 | 60000 | 58300 | 67000 | 63000
Canada | 7400 | 6600 | 6200 | 7400 | 6600
Russia | 290 | 400 | 370 | 350 | 360
Total | 66700 | 67000 | 64900 | 74800 | 70000
1Estimated data are rounded to no more than three significant digits; may not add to totals shown.
2In addition to the countries and (or) localities listed, Austria, China, and Germany may have produced ferroniobium (ferrocolumbium), but available information was inadequate to make reliable estimates of output.