## Text
Advance release
This report will be included in the USGS Minerals Yearbook 2022, volume I, Metals and Minerals Report
Titanium in 2022
This workbook includes an embedded Word document and fourteen tables (see tabs below).
This icon is linked to an embedded text document. Double-click on the icon to view the text document.
First posted | 2025-08-22
Correction posted
For more information on the USGS—the Federal source for science about the Earth, its natural and living resources, natural hazards, and the environment—visit https://www.usgs.gov or call 1–888–392–8545.
For an overview of USGS information products, including maps, imagery, and publications, visit https://store.usgs.gov/ or contact the store at 1–888–275–8747.
Any use of trade, firm, or product names is for descriptive purposes only and does not imply endorsement by the U.S. Government.
Although this information product, for the most part, is in the public domain, it also may contain copyrighted materials as noted in the text. Permission to reproduce copyrighted items must be secured from the copyright owner.

## T1
TABLE 1
SALIENT TITANIUM STATISTICS1
|  | 2018 |  | 2019 |  | 2020 |  | 2021 |  | 2022
United States:
Mineral concentrates:
Production | metric tons | 100000 |  | 100000 |  | 100000 |  | 200000 |  | 300000
Exports | do. | 51400 |  | 12200 |  | 28800 |  | 54100 |  | 262000
Imports for consumption2 | do. | 1470000 |  | 1540000 |  | 1070000 |  | 1290000 |  | 1240000
Consumptione | do. | 1600000 |  | 1600000 |  | 1200000 |  | 1400000 |  | 1300000
Sponge metal:
Exports | do. | 533 |  | 869 |  | 711 |  | 117 |  | 105
Imports for consumption | do. | 23700 |  | 30000 |  | 19200 |  | 16000 |  | 30900
Consumption | do. | 35200 |  | W |  | W |  | W |  | W
Price, annual average3 | dollars per pound | 10.7 | r | 10.7 | r | 10.6 | r | 11.1 | r | 11.1
Titanium dioxide pigment:
Production | metric tons | 1150000 |  | 1000000 |  | 1000000 |  | 1150000 |  | 1150000
Exports | do. | 528000 |  | 401000 |  | 386000 |  | 494000 |  | 378000
Imports for consumption | do. | 268000 |  | 226000 |  | 262000 |  | 251000 |  | 265000
Consumption, apparent4 | do. | 893000 |  | 825000 |  | 880000 |  | 912000 | r | 1030000
Producer price index, yearend5 | (June 1982=100) | 205 |  | NA |  | NA |  | NA |  | NA
World, production:6
Ilmenite concentrate7 | metric tons | 12400000 | r | 12500000 | r | 13900000 | r | 14200000 | r | 15100000
Rutile concentrate, natural8 | do. | 680000 |  | 668000 |  | 633000 | r | 625000 | r | 651000
Titanium slag | do. | 1650000 |  | 1700000 |  | 1520000 |  | 1420000 | r | 1700000
eEstimated. rRevised. do. Ditto. NA Not available. W Withheld to avoid disclosing company proprietary data.
1Table includes data available through January 9, 2024. Data are rounded to no more than three significant digits, except for U.S. production, which is rounded to one significant digit to avoid disclosing company proprietary data.
2Excludes titaniferous iron ore imported from Canada that is classified as ilmenite under the Harmonized Tariff Schedule of the United States.
3Landed duty-paid unit based on U.S. imports for consumption.
4Production plus imports minus exports. Does not include stock changes.
5Source: U.S. Department of Labor, Bureau of Labor Statistics.
6May include estimated data.
7Includes U.S. production of ilmenite and rutile rounded to one significant digit to avoid disclosing company proprietary data.
8U.S. production of rutile included with ilmenite to avoid disclosing company proprietary data.

## T2
TABLE 2
ESTIMATED U.S. TITANIUM METAL PRODUCTION CAPACITY IN 20221, 2
(Metric tons per year)
Yearend capacity
Company | Plant location | Sponge |  | Ingot3
Allegheny Technologies Inc. | Albany, OR | -- |  | 10900
Do. | Monroe, NC | -- |  | 23200
Do. | Richland, WA | -- |  | 10000
Honeywell Electronic Materials Inc. | Salt Lake City, UT | 500 |  | --
Howmet Aerospace Inc. | Canton, OH | -- |  | 9600
Do. | Niles, OH | -- |  | 13600
Do. | Whitehall, MI | -- |  | 3200
Perryman Co. | Houston, PA | -- |  | 11800
Titanium Metals Corp.4 | Salisbury, NC | -- |  | 1800
Do. | Henderson, NV | -- | 5 | 12300
Do. | Morgantown, PA | -- |  | 40700
Total |  | 500 |  | 137000
Do. Ditto. -- Zero.
1Table includes data available through Janaury 9, 2024. Data are rounded to no more than three significant digits; may not add to totals shown.
2Estimated operating capacity based on 7-day-per-week full production.
3Includes electron-beam, plasma-arc, and vacuum-arc-remelting capacity.
4A subsidiary of Precision Castparts Corp. (Berkshire Hathaway Inc.).
5A 12,600-metric-ton-per-year sponge plant was idled in 2020.

## T3
TABLE 3
COMPONENTS OF U.S. TITANIUM METAL SUPPLY AND DEMAND1
(Metric tons)
Component | 2021 |  | 2022
Production:
Ingot | W |  | W
Mill products | W |  | W
Exports:
Waste and scrap | 10400 |  | 8610
Sponge | 117 |  | 105
Ingot | 2590 | r | 3630
Other unwrought | 2030 |  | 1490
Wrought products and castings | 12100 | r | 16800
Total | 27200 | r | 30700
Imports:
Waste and scrap | 10600 |  | 19300
Sponge | 16000 |  | 30900
Ingot | 875 |  | 733
Powder | 214 |  | 194
Other unwrought | 1270 |  | 847
Wrought products and castings | 7930 |  | 7910
Total | 36900 |  | 59800
Stocks, industry, yearend:
Sponge | W |  | W
Scrap | W |  | W
Ingot | W |  | W
Consumption, reported:
Sponge | W |  | W
Scrap | W |  | W
Ingot | W |  | W
Shipments:
Ingot | W |  | W
Mill products (net shipments):
Forging and extrusion billet | W |  | W
Other | W |  | W
Total | W |  | W
Castings (shipments) | W |  | W
Receipts, scrap:
Home | W |  | W
Purchased | W |  | W
Total | W |  | W
rRevised. W Withheld to avoid disclosing company proprietary data.
1Table includes data available January 9, 2024. Data are rounded to no more than three significant digits; may not add to totals shown.

## T4
TABLE 4
U.S. PRODUCERS OF TITANIUM DIOXIDE (TiO2) PIGMENT IN 20221, 2
(Metric tons per year)
Company | Plant location | Yearend capacity3
The Chemours Co. | De Lisle, MS | 340000
Do. | New Johnsonville, TN | 350000
INEOS Pigments USA Inc. | Ashtabula, OH | 245000
Louisiana Pigment Co. L.P.4 | Lake Charles, LA | 168000
Tronox Ltd. | Hamilton, MS | 225000
Total |  | 1330000
Do. Ditto.
1Table includes data available through January 9, 2024. Data are rounded to no more than three significant digits; may not add to total shown.
2Estimated operating capacity based on 7-day-per-week full production. Table does not include TOR Minerals International, Inc.’s Corpus Christi, TX, production capacity of about 26,400 metric tons per year of buff pigment that is produced by fine grinding of synthetic rutile.
3All plants used the chloride process to manufacture TiO2 pigment.
4A joint venture of Kronos Worldwide, Inc. and Venator Materials PLC.

## T5
TABLE 5
COMPONENTS OF U.S. TITANIUM DIOXIDE (TiO2) PIGMENT SUPPLY AND DEMAND1
|  | 2021 |  |  |  | 2022
|  | Gross |  | TiO2 |  | Gross | TiO2
Component |  | weight |  | contente |  | weight | contente
Production2 | metric tons | 1150000 |  | 1080000 |  | 1150000 | 1080000
Shipments:e
Quantity | do. | 1150000 |  | 1080000 |  | 1150000 | 1080000
Value | thousands | 3440000 | r | XX |  | 3980000 | XX
Exports | metric tons | 494000 |  | 464000 | r | 378000 | 355000
Imports for consumption | do. | 251000 |  | 236000 |  | 265000 | 249000
Consumption, apparent3 | do. | 912000 | r | 857000 | r | 1030000 | 971000
eEstimated. rRevised. do. Ditto. XX Not applicable.
1Table includes data available through January 9, 2024. Data are rounded to no more than three significant digits.
2Does not include production of buff pigment.
3Production plus imports minus exports. Does not include stock changes.
Sources: U.S. Census Bureau and U.S. Geological Survey.

## T6
TABLE 6
ESTIMATED U.S. APPARENT CONSUMPTION OF TITANIUM MINERAL CONCENTRATES1, 2
(Metric tons)
| 2021 |  | 2022
| Gross | TiO2 | Gross | TiO2
| weight | content | weight | content
Pigment | 1400000 | NA | 1300000 | NA
Miscellaneous3 | <100,000 | NA | <100,000 | NA
Total | 1400000 | 1100000 | 1300000 | 1000000
NA Not available.
1Table includes data available through January 9, 2024. Data are rounded to no more than three significant digits; may not add to totals shown.
2Includes a mixed product containing altered ilmenite, leucoxene, and rutile. Excludes inventory changes.
3Includes alloys, carbide, ceramics, chemicals, glass fibers, titanium metal, and welding-rod coatings and fluxes.

## T7
TABLE 7
U.S. CONSUMPTION OF TITANIUM IN STEEL AND OTHER ALLOYS1, 2
(Metric tons)
| 2021 |  | 2022
Steel:
Carbon steel | 4820 | r | W
Stainless and heat-resisting steel | 1580 |  | 1380
Other alloy steel3 | 550 | r | W
Total steel | 6950 | r | 7030
Cast irons | 2 |  | 2
Superalloys | 554 |  | 578
Alloys, other than above | 1350 | r | 832
Miscellaneous and unspecified | 13 |  | 13
Grand total | 8870 | r | 8460
rRevised. W Withheld to avoid disclosing company proprietary data; included in “Total steel.”
1Table includes data available through January 9, 2024. Data are rounded to no more than three significant digits; may not add to totals shown.
2Includes ferrotitanium, scrap, sponge, and other titanium additives.
3Includes high-strength low-alloy and tool steel.

## T8
TABLE 8
ESTIMATED U.S. DISTRIBUTION OF TITANIUM DIOXIDE PIGMENT SHIPMENTS,
TITANIUM DIOXIDE CONTENT, BY INDUSTRY1
(Percent)
Industry | 2021 |  | 2022
Paint, varnish, and lacquer | 64 | r | 63
Plastics and rubber | 25 | r | 26
Other2 | 11 | r | 11
Total | 100 |  | 100
rRevised.
1Table includes data available through January 9, 2024. Does not include exports.
2Includes agricultural, building materials, ceramics, coated fabrics and textiles, cosmetics, food, paper, and printing ink. Also includes shipments to distributors.

## T9
TABLE 9
AVERAGE PRICES OF TITANIUM PRODUCTS
|  | 2021 |  | 2022
Concentrate:
Ilmenite, cost including freight, China1 | dollars per metric ton | 289 |  | 409
Rutile, bagged, free on board (f.o.b.) Australian ports1 | do. | 1420 |  | 2080
Rutile, bulk, f.o.b. Australian ports1 | do. | 1300 |  | 1470
Titanium slag, import:2
Canada | do. | 981 |  | 1040
Norway | do. | 772 |  | 981
South Africa | do. | 596 |  | 751
Ukraine | do. | NA |  | 2030
Metal:
Sponge, import2 | dollars per kilogram | 11.1 | r | 11.1
Scrap, turnings, unprocessed3 | dollars per pound | 1.69 |  | 2.92
Ferrotitanium, 70% titanium3 | do. | 4.11 | r | 5.39
Mill products | producer price index4 | 169 |  | 189
Titanium dioxide pigment, import5 | dollars per metric ton | 2920 |  | 3450
rRevised. do. Ditto. NA Not available.
1Source: Fastmarkets IM.
2Landed duty-paid unit value based on monthly U.S. imports for consumption from producing countries.
3Source: S&P Global Platts Metals Week.
4June 1982=100. Source: U.S. Department of Labor, Bureau of Labor Statistics.
5Unit value based on landed-duty-paid U.S. imports for consumption.

## T10
TABLE 10
U.S. EXPORTS OF TITANIUM BY CLASS1
|  | 2021 |  |  |  | 2022
|  | Quantity |  | Value |  | Quantity | Value
Class | Schedule B number | (metric tons) |  | (thousands) |  | (metric tons) | (thousands)
Metal:
Scrap | 8108.30.0000 | 10400 |  | 42500 | r | 8610 | 47200
Unwrought:
Sponge | 8108.20.0010 | 117 |  | 1810 |  | 105 | 1270
Ingot | 8108.20.0030 | 2590 | r | 37500 | r | 3630 | 55700
Other unwrought | 8108.20.0090 | 2030 |  | 23900 |  | 1490 | 30700
Total |  | 4740 | r | 63200 | r | 5230 | 87600
Wrought:
Bloom, sheet bar, slab | 8108.90.6020 | 1700 |  | 47400 |  | 1790 | 49700
Bar, rod, profile, wire | 8108.90.6031 | 4210 | r | 216000 | r | 6510 | 331000
Other | 8108.90.8000 | 6190 | r | 663000 | r | 8520 | 864000
Total |  | 12100 | r | 926000 | r | 16800 | 1240000
Ferrotitanium and ferrosilicon titanium | 7202.91.0000 | 1280 |  | 7120 |  | 1670 | 8990
Ores and concentrates | 2614.00.0000 | 54100 |  | 21400 |  | 262000 | 74700
Pigment:
80% or more titanium dioxide pigment | 3206.11.0000 | 465000 | r | 1370000 | r | 354000 | 1210000
Other titanium dioxide pigment | 3206.19.0000 | 13000 |  | 87300 |  | 12500 | 102000
Unfinished titanium dioxide2 | 2823.00.0000 | 15600 |  | 42700 | r | 11400 | 36700
Total |  | 494000 |  | 1500000 | r | 378000 | 1350000
rRevised.
1Table includes data available January 9, 2024. Data are rounded to no more than three significant digits; may not add to totals shown.
2Unmixed and not surface treated.
Source: U.S. Census Bureau.

## T11
TABLE 11
U.S. IMPORTS FOR CONSUMPTION OF TITANIUM MINERAL CONCENTRATES, BY COUNTRY OR LOCALITY1
|  | 2021 |  |  |  | 2022
|  | Quantity |  | Value |  | Quantity | Value
Concentrate and country or locality | HTS2 code | (metric tons) |  | (thousands) |  | (metric tons) | (thousands)
Ilmenite: | 2614.00.6020
Madagascar |  | 291000 |  | 65900 |  | 277000 | 68200
Mozambique |  | 232000 |  | 57700 |  | 143000 | 47100
Senegal |  | 88800 |  | 23500 |  | 91100 | 29000
Ukraine |  | 20300 | r | 5710 |  | 17900 | 6380
Other |  | 41 | r | 37 | r | 80 | 45
Total |  | 632000 |  | 153000 |  | 529000 | 151000
Rutile, natural: | 2614.00.6040
Australia |  | 127000 |  | 101000 |  | 109000 | 91100
Canada |  | 48900 |  | 51500 |  | 17400 | 31200
Kenya |  | 20200 |  | 23000 |  | 28700 | 60500
South Africa |  | 123000 |  | 92700 |  | 168000 | 134000
Ukraine |  | 1660 |  | 2590 |  | 34000 | 30500
Other |  | 213 |  | 491 |  | 14300 | 15300
Total |  | 320000 |  | 272000 |  | 371000 | 363000
Rutile, synthetic: | 2614.00.3000
Australia |  | 100 |  | 185 |  | 305 | 971
Germany |  | -- |  | -- |  | 11 | 23
Netherlands |  | 307 |  | 668 |  | 6 | 20
Sierra Leone |  | 260 |  | 403 |  | 85 | 131
South Africa |  | 95 |  | 181 |  | -- | --
Ukraine |  | 227 |  | 473 |  | -- | --
Total |  | 990 |  | 1910 |  | 408 | 1140
Titaniferous iron ore, Canada3 | 2614.00.6020 | 13500 |  | 2180 |  | 46 | 20
Titanium slag: | 2620.99.5000
Canada |  | 131000 |  | 126000 |  | 85100 | 86600
Norway |  | 57500 |  | 44400 |  | 47500 | 46400
South Africa |  | 151000 |  | 85300 |  | 188000 | 138000
Other |  | -- |  | -- |  | 15200 | 13600
Total |  | 339000 |  | 256000 |  | 336000 | 285000
rRevised. -- Zero.
1Table includes data available through January 9, 2024. Data are rounded to no more than three significant digits; may not add to totals shown.
2Harmonized Tariff Schedule of the United States.
3Includes materials consumed for purposes other than production of titanium commodities, principally heavy aggregate and steel-furnace flux. Titaniferous iron ore from Canada is classified as ilmenite under the HTS.
Source: U.S. Census Bureau; data adjusted by the U.S. Geological Survey.

## T12
TABLE 12
U.S. IMPORTS FOR CONSUMPTION OF TITANIUM METAL, BY CLASS AND COUNTRY OR LOCALITY1
|  | 2021 |  |  |  | 2022
|  | Quantity |  | Value |  | Quantity |  | Value
Class and country or locality | HTS2 code | (metric tons) |  | (thousands) |  | (metric tons) |  | (thousands)
Waste and scrap: | 8108.30.0000
Canada |  | 1460 |  | 5710 |  | 1810 |  | 9870
China |  | 47 |  | 669 |  | 731 |  | 9790
France |  | 1160 |  | 5430 |  | 2040 |  | 16200
Germany |  | 2210 |  | 13200 |  | 2450 |  | 23900
Italy |  | 449 |  | 1750 |  | 1350 |  | 8420
Japan |  | 857 |  | 3990 |  | 2340 |  | 19700
Korea, Republic of |  | 755 |  | 2830 |  | 1170 |  | 9740
Mexico |  | 766 |  | 2200 |  | 1650 |  | 6630
Poland |  | 153 |  | 781 |  | 585 |  | 5220
Singapore |  | 238 |  | 381 |  | 519 |  | 3130
United Kingdom |  | 1500 |  | 6760 |  | 2840 |  | 21400
Other |  | 1040 | r | 5430 | r | 1770 |  | 14500
Total |  | 10600 |  | 49200 |  | 19300 |  | 148000
Unwrought:
Sponge: | 8108.20.0010
China |  | 14 |  | 91 |  | 6 |  | 77
Japan |  | 13900 |  | 130000 |  | 25200 |  | 223000
Kazakhstan |  | 1770 | e | 15400 |  | 3120 | e | 27700
Russia |  | 94 |  | 763 |  | 104 |  | 968
Saudi Arabia |  | 18 |  | 167 |  | 2300 |  | 19900
Ukraine |  | -- |  | -- |  | 9 |  | 78
Other |  | 156 |  | 1380 |  | 106 |  | 1110
Total |  | 16000 |  | 148000 |  | 30900 |  | 273000
Ingot: | 8108.20.0030
Kazakhstan |  | 260 |  | 4510 |  | 281 |  | 6260
Russia |  | 614 |  | 6230 |  | 423 |  | 3860
Other |  | 1 |  | 18 |  | 29 |  | 504
Total |  | 875 |  | 10800 |  | 733 |  | 10600
Powder: | 8108.20.0015
Canada |  | 101 | r | 16100 | r | 85 |  | 14400
China |  | 82 |  | 1420 |  | 68 |  | 1810
Germany |  | 15 | r | 3470 | r | 23 |  | 5320
Japan |  | 9 |  | 1410 |  | 16 |  | 2400
Other |  | 7 |  | 1030 |  | 3 |  | 280
Total |  | 214 |  | 23500 |  | 194 |  | 24300
Other: | 8108.20.0095
Canada |  | 13 |  | 1930 |  | 14 |  | 2200
Japan |  | 51 |  | 3980 |  | 63 |  | 4950
Russia |  | 1180 |  | 14700 |  | 740 |  | 7520
United Kingdom |  | 10 |  | 1270 |  | 9 |  | 878
Other |  | 13 | r | 667 | r | 21 |  | 583
Total |  | 1270 |  | 22600 |  | 847 |  | 16100
Wrought products and castings:3 | 8108.90.3030, 8108.90.3060, 8108.90.6020, 8108.90.6031,
8108.90.6045, 8108.90.6060, 8108.90.6075
Canada |  | 192 |  | 15800 |  | 221 |  | 19300
China |  | 1210 |  | 43700 |  | 1250 |  | 44700
France |  | 339 |  | 19300 |  | 360 |  | 25600
Japan |  | 274 |  | 9130 | r | 501 |  | 19600
Korea, Republic of |  | 438 |  | 7730 |  | 519 |  | 10500
Mexico |  | 137 |  | 14700 |  | 178 |  | 18900
Russia |  | 4200 |  | 108000 |  | 4050 |  | 63800
Ukraine |  | 560 |  | 4790 |  | 21 |  | 762
United Kingdom |  | 107 |  | 16400 | r | 191 |  | 27300
Other |  | 466 | r | 45500 | r | 617 |  | 59800
Total |  | 7930 |  | 285000 | r | 7910 |  | 290000
See footnotes at end of table.
TABLE 12—Continued
U.S. IMPORTS FOR CONSUMPTION OF TITANIUM METAL, BY CLASS AND COUNTRY OR LOCALITY1
|  | 2021 |  |  |  | 2022
|  | Quantity |  | Value |  | Quantity |  | Value
Class and country or locality | HTS2 code | (metric tons) |  | (thousands) |  | (metric tons) |  | (thousands)
Ferrotitanium and ferrosilicon titanium: | 7202.91.0000
Canada |  | 753 |  | 4370 |  | 1180 |  | 6220
Estonia |  | 73 |  | 335 |  | 453 |  | 2840
Russia |  | 1470 | r | 7010 | r | 282 |  | 1350
Ukraine |  | 323 |  | 1170 |  | 114 |  | 443
United Kingdom |  | 1390 |  | 6650 |  | 1480 |  | 8450
Other |  | 100 | r | 382 | r | 118 |  | 449
Total |  | 4110 | r | 19900 | r | 3630 |  | 19800
eEstimated. rRevised.
1Table includes data available through January 9, 2024. Data are rounded to no more than three significant digits; may not add to totals shown.
2Harmonized Tariff Schedule of the United States.
3Includes bar, billet, bloom, castings, foil, pipe, plate, profile, rod, sheet, sheet bar, slab, strip, tube, wire, and other.
Source: U.S. Census Bureau.

## T13
TABLE 13
U.S. IMPORTS FOR CONSUMPTION OF TITANIUM DIOXIDE PIGMENT, BY COUNTRY OR LOCALITY1
|  | 2021 |  |  |  | 2022
|  | Quantity |  | Value |  | Quantity | Value
Country or locality | HTS2 code | (metric tons) |  | (thousands) |  | (metric tons) | (thousands)
80% or more titanium dioxide pigment: | 3206.11.0000
Australia |  | 12600 |  | 35200 |  | 14600 | 39300
Belgium |  | 9020 |  | 23400 |  | 9880 | 28300
Canada |  | 102000 |  | 281000 |  | 98700 | 309000
China |  | 15400 |  | 31200 | r | 17400 | 44500
Czechia |  | 5840 |  | 16100 |  | 6210 | 22500
Germany |  | 22000 |  | 65100 |  | 14400 | 55200
Italy |  | 6790 |  | 19500 |  | 5870 | 22400
Mexico |  | 4220 |  | 11500 |  | 13300 | 44400
Spain |  | 8820 |  | 22900 |  | 12900 | 42000
United Kingdom |  | 3410 |  | 9470 |  | 7400 | 25500
Other |  | 20300 | r | 61000 | r | 21100 | 74200
Total |  | 210000 |  | 576000 |  | 222000 | 707000
Other titanium dioxide pigment: | 3206.19.0000
Canada |  | 13300 |  | 40100 |  | 13100 | 47600
China |  | 1570 |  | 7010 |  | 856 | 4020
India |  | 125 |  | 694 |  | 687 | 2140
Italy |  | 1060 |  | 4530 |  | 1270 | 5790
Mexico |  | 527 |  | 4260 |  | 907 | 7720
Other |  | 1080 | r | 10200 | r | 1960 | 14400
Total |  | 17600 |  | 66800 |  | 18800 | 81700
Unfinished titanium dioxide:3 | 2823.00.0000
Canada |  | 4180 |  | 12400 |  | 2010 | 7130
China |  | 7200 |  | 19900 |  | 8240 | 25600
France |  | 2060 |  | 6420 |  | 5680 | 20100
Germany |  | 3360 |  | 13500 |  | 2960 | 15900
India |  | 2600 |  | 7200 | r | 2820 | 12000
Korea, Republic of |  | 2200 |  | 6810 |  | 996 | 4290
Other |  | 1800 | r | 8880 | r | 1590 | 9840
Total |  | 23400 | r | 75100 | r | 24300 | 94900
Grand total |  | 251000 |  | 718000 |  | 265000 | 884000
rRevised.
1Table includes data available through January 9, 2024. Data are rounded to no more than three significant digits; may not add to totals shown.
2Harmonized Tariff Schedule of the United States.
3Unmixed and not surface treated.
Source: U.S. Census Bureau.

## T14
TABLE 14
TITANIUM: WORLD PRODUCTION OF MINERAL CONCENTRATES, BY COUNTRY OR LOCALITY1
(Metric tons, gross weight)
Concentrate and country or locality | 2018 |  | 2019 |  | 2020 |  | 2021 |  | 2022
Ilmenite and leucoxene:2, 3
Australia | 1400000 |  | 1000000 |  | 1100000 |  | 600000 | r | 600000 | e
Brazile, 4 | 110000 |  | 41000 |  | 56000 |  | 55000 |  | 47000
China | 4200000 |  | 4600000 |  | 5442000 | r, 5 | 5714000 | r | 6300000 | e
Indiae | 290000 |  | 310000 | r | 350000 | r | 350000 | r | 350000
Indonesia | 2000 | e | 4000 | e | 3000 | e | 90000 | r, e | 40000
Kazakhstane | 10000 |  | 15000 |  | 12000 |  | 14000 | r | 14000
Kenya | 453133 |  | 341182 |  | 334241 |  | 329800 | r | 339000
Madagascar | 381924 |  | 448185 | r | 499768 | r | 620000 | r, e | 530000 | e
Malaysia | 14158 |  | 2334 |  | 2548 |  | 4600 | r | 24093
Mozambique | 1283075 |  | 1442711 |  | 1608011 |  | 2071046 | r | 2553269
Norwaye | 600000 |  | 720000 |  | 820000 |  | 780000 |  | 690000
Russia | 3000 |  | 3100 |  | 3000 |  | 3000 | e | 3000 | e
Senegal | 506938 |  | 491602 |  | 762000 |  | 740000 | r, e | 685000 | e
Sierra Leone | 54500 |  | 59200 |  | 45800 |  | 52100 |  | 58600
South Africae | 1900000 |  | 1800000 |  | 1700000 |  | 1500000 |  | 1800000
Sri Lanka | 60847 |  | 43789 |  | 18016 |  | 49068 |  | 34492
Ukraine | 745417 |  | 818543 |  | 773093 |  | 702249 | r | 410000 | e
United States6 | 100000 |  | 100000 |  | 100000 |  | 200000 |  | 300000
Vietnam7 | 235100 |  | 216700 |  | 268800 |  | 300000 | r | 331500
Total | 12400000 | r | 12500000 | r | 13900000 | r | 14200000 | r | 15100000
Rutile:3, 8
Australia | 200000 |  | 200000 |  | 200000 |  | 200000 |  | 200000 | e
Brazil4 | 2000 | e | 600 | e | 226 |  | 710 | e | 1200 | e
Indiae | 12000 |  | 13000 |  | 13000 | r | 13000 |  | 13000
Kenya | 95715 |  | 78961 |  | 76402 |  | 75800 | r | 76500
Malaysia | 5070 |  | 5947 |  | 5136 |  | 5400 | r, e | 5000 | e
Mozambique | 8830 |  | 8264 |  | 5958 |  | 8915 |  | 8869
Senegal | 9605 |  | 10130 |  | 9100 | e | -- | r | 9000 | e
Sierra Leone | 121500 |  | 137200 |  | 120200 |  | 127100 | r | 135800
South Africa | 110000 | e | 105000 |  | 95000 | e | 85000 | r, e | 100000 | e
Sri Lanka | 2319 |  | 1959 |  | 1311 |  | 1881 |  | 741
Turkey | 6498 |  | 6450 |  | 6795 |  | 7451 | r | 1100 | e
Ukraine | 106858 |  | 100000 | e | 100000 |  | 100000 | e | 100000 | e
Total | 680000 |  | 668000 |  | 633000 | r | 625000 | r | 651000
Titanium slag:9
Canadae, 10 | 700000 |  | 800000 |  | 700000 |  | 700000 |  | 800000
South Africa | 950000 | e | 903000 |  | 820000 | e | 720000 | r, e | 900000 | e
Total | 1650000 |  | 1700000 |  | 1520000 |  | 1420000 | r | 1700000
eEstimated. rRevised. -- Zero.
1Table includes data available through August 30, 2023. All data are reported unless otherwise noted; totals may include estimated data. Totals and estimated data are rounded to no more than three significant digits; may not add to totals shown.
2Ilmenite also is produced in Canada, but this output is not included here because most of it is duplicative of output reported under “Titanium slag,” and the rest is used for purposes other than production of titanium commodities, principally steel-furnace flux and heavy aggregate.
3Small amounts of titanium minerals were reportedly produced in other countries and (or) localities, but information was inadequate to make reliable estimates of output levels.
4Does not include production of unbeneficiated anatase ore.
5Source: Panzhihua Vanadium and Titanium Industry Association.
6Includes U.S. production of ilmenite, leucoxene, and rutile, which is rounded to one significant digit to avoid disclosing company proprietary data.
7Estimate based on import statistics from trading partners (primarily China).
8Included with ilmenite and leucoxene.
9Slag also was produced in China, India, Kazakhstan, Norway, Russia, and Vietnam, but this output was not included under “Titanium slag” owing to insufficient data and (or) to avoid duplicative reporting.
10Produced from domestic and imported concentrates.