## Text
Advance release
This report will be included in the USGS Minerals Yearbook 2023, volume I, Metals and Minerals Report
Cobalt in 2023
This workbook includes an embedded Word document and eight tables (see tabs below).
This icon is linked to an embedded text document. Double-click on the icon to view the text document.
First posted | 2026-03-16
Correction posted
For more information on the USGS—the Federal source for science about the Earth, its natural and living resources, natural hazards, and the environment—visit https://www.usgs.gov or call 1–888–392–8545.
For an overview of USGS information products, including maps, imagery, and publications, visit https://store.usgs.gov/ or contact the store at 1–888–275–8747.
Any use of trade, firm, or product names is for descriptive purposes only and does not imply endorsement by the U.S. Government.
Although this information product, for the most part, is in the public domain, it also may contain copyrighted materials as noted in the text. Permission to reproduce copyrighted items must be secured from the copyright owner.

## T1
TABLE 1
SALIENT COBALT STATISTICS1
(Metric tons, cobalt content, unless otherwise specified)
|  | 2019 | 2020 | 2021 |  | 2022 |  | 2023
United States:
Mine productione |  | 500 | 600 | 650 |  | 500 |  | 500
Consumption:
Estimated2 |  | 9050 | 7260 | 7270 |  | 7570 | r | 7840
Apparent2, 3 |  | 12500 | 8480 | 6650 |  | 7150 | r | 6440
Imports for consumption |  | 13900 | 9740 | 9790 |  | 10500 |  | 9500
Exports |  | 4080 | 3430 | 4930 |  | 5360 |  | 5110
Stocks, December 31:
Industrye, 2, 4 |  | 1090 | 952 | 1010 |  | 946 | r | 925
London Metal Exchange Ltd. (LME), U.S. warehouses |  | 102 | 82 | 50 |  | 34 |  | 34
Price, metal:
U.S. spot5 | dollars per pound | 16.95 | 15.7 | 24.21 |  | 30.78 |  | 17.2
LME, cash6 | do. | 14.88 | 14.21 | 23.17 |  | 28.83 |  | 15.48
World:
Production:7
Mine |  | 153000 | 147000 | 162000 |  | 198000 | r | 238000
Refinery |  | 139000 | 146000 | 166000 | r | 161000 | r | 180000
Stocks, December 31, LME8 |  | 685 | 451 | 256 |  | 165 |  | 92
eEstimated. rRevised. do. Ditto.
1Table includes data available through October 1, 2024. Data are rounded to no more than three significant digits, except “Price.”
2Includes reported data and U.S. Geological Survey estimates.
3For 2019–21, apparent consumption is defined as imports minus exports plus adjustments for Government and industry stock changes plus secondary production, as estimated from consumption of purchased scrap. Beginning in 2022, Government stocks no longer included.
4Stocks held by cobalt processors and consumers.
5Annual average U.S. spot price for minimum 99.8% cobalt cathode. Source: S&P Global Platts Metals Week.
6Annual average mean of the cash buyer price and cash seller price, cobalt briquettes, cathode, ingot, or rounds, minimum 99.8% purity, converted from dollars per metric ton.
7May include estimated data.
8Stocks held in Asia, Europe, and the United States.

## T2
TABLE 2
U.S. ESTIMATED CONSUMPTION AND STOCKS OF COBALT1, 2
(Metric tons, cobalt content)
| 2022 |  | 2023
Consumption by end use:
Steels and other alloys, excludes superalloys3 | 1170 | r | 1160
Superalloys | 3640 |  | 3950
Cemented carbides4 | 715 |  | 715
Chemical and ceramic uses | 2040 | r | 2010
Total | 7570 | r | 7840
Consumption by form:
Chemical compounds, organic and inorganic5 | 2040 | r | 2010
Metal | 3610 | r | 3810
Purchased scrap | 1920 | r | 2030
Total | 7570 | r | 7840
Stocks, December 31:6
Chemical compounds, organic and inorganic5 | 378 |  | 378
Metal | W |  | W
Purchased scrap | W |  | W
Total | 946 | r | 925
rRevised. W Withheld to avoid disclosing company proprietary data; included in “Total.”
1Table includes data available through August 11, 2024. Data are rounded to no more than three significant digits; may not add to totals shown.
2Includes reported data and U.S. Geological Survey estimates.
3Includes magnetic alloys, nonferrous alloys, wear- and corrosion-resistant alloys, welding materials, and other metallic uses not listed.
4Includes cast carbide dies or parts, cemented and sintered carbides, and diamond tool matrices.
5Includes oxides.
6Stocks held by cobalt processors and consumers.

## T3
TABLE 3
U.S. IMPORTS FOR CONSUMPTION AND EXPORTS OF COBALT, BY FORM1
|  | 2022 |  |  |  |  | 2023
|  | Gross weight |  | Cobalt content3 | Value4 |  | Gross weight | Cobalt content3 | Value4
Form | Trade code2 | (metric tons) |  | (metric tons) | (thousands) |  | (metric tons) | (metric tons) | (thousands)
U.S. imports for consumption:
Metal | 8105.20.6000, 8105.20.9000 | 7200 |  | 7200 | 458000 |  | 7670 | 7670 | 293000
Oxides and hydroxides | 2822.00.0000 | 1920 |  | 1380 | 89100 |  | 1390 | 1000 | 36100
Other:
Acetates | 2915.29.3000 | 1360 |  | 327 | 11500 |  | 253 | 61 | 2840
Carbonates | 2836.99.1000 | 576 |  | 265 | 14400 |  | 486 | 224 | 9690
Chlorides | 2827.39.6000 | 150 |  | 38 | 1770 | r | 55 | 14 | 561
Sulfates | 2833.29.1000 | 4810 |  | 1300 | 22500 |  | 1970 | 531 | 14600
Total |  | 16000 |  | 10500 | 597000 |  | 11800 | 9500 | 357000
U.S. exports of cobalt:5
Metal | 8105.20.0000, 8105.30.0000 | 5330 |  | 5330 | 169000 |  | 5050 | 5050 | 166000
Oxides and hydroxides | 2822.00.0000 | 43 |  | 31 | 1770 |  | 84 | 60 | 2230
Other:
Acetates | 2915.29.3000 | (6) |  | (6) | 5 |  | 1 | (6) | 10
Chlorides | 2827.39.6000 | 1 |  | (6) | 11 |  | 1 | (6) | 13
Total |  | 5370 | r | 5360 | 170000 |  | 5130 | 5110 | 168000
rRevised.
1Table includes data available through September 18, 2024. Data are rounded to no more than three significant digits; may not add to totals shown.
2Imports for consumption are represented by Harmonized Tariff Schedule of the United States (HTS) codes. Exports are represented by Schedule B numbers.
3Estimated from gross weight using the following percentages: metal, 100%; oxides and hydroxides, 72%; acetates, 24%; carbonates, 46%; chlorides, 25%; and sulfates, 27%.
4The value of imports are represented by the customs value. The value of exports are represented by the free alongside ship value.
5In addition to the materials listed, the United States exported cobalt ores and concentrates and wrought cobalt and cobalt articles.
6Less than ½ unit.
Source: U.S. Census Bureau.

## T4
TABLE 4
U.S. IMPORTS FOR CONSUMPTION OF COBALT, BY COUNTRY OR LOCALITY1
| Metal2 |  |  | Oxides and hydroxides3 |  |  | Other forms4 |  |  | Total
| Quantity |  |  | Quantity |  |  | Quantity |  |  | Quantity
| (metric tons) |  |  | (metric tons) |  |  | (metric tons) |  |  | (metric tons)
| Gross | Cobalt | Value6 | Gross | Cobalt | Value6 | Gross | Cobalt | Value6 | Gross | Cobalt | Value6
Country or locality | weight | content5 | (thousands) | weight | content5 | (thousands) | weight | content5 | (thousands) | weight | content5 | (thousands)
2022: | 7200 | 7200 | 458000 | 1920 | 1380 | 89100 | 6900 | 1930 | 50200 | 16000 | 10500 | 597000
2023:
Australia | 58 | 58 | 1920 | 10 | 7 | 307 | -- | -- | -- | 68 | 65 | 2220
Belgium | 13 | 13 | 462 | 86 | 62 | 2530 | (7) | (7) | 2 | 99 | 75 | 3000
Brazil | -- | -- | -- | -- | -- | -- | 325 | 105 | 3030 | 325 | 105 | 3030
Canada | 1660 | 1660 | 69500 | -- | -- | -- | 60 | 16 | 837 | 1720 | 1680 | 70300
China | 62 | 62 | 925 | 51 | 37 | 1030 | 76 | 21 | 750 | 190 | 120 | 2700
Finland | 168 | 168 | 8390 | 980 | 705 | 24600 | 1960 | 593 | 19000 | 3110 | 1470 | 52000
France | 8 | 8 | 379 | -- | -- | -- | 10 | 4 | 216 | 18 | 13 | 594
Germany | 136 | 136 | 10600 | 4 | 3 | 160 | -- | -- | -- | 140 | 139 | 10800
Japan | 1670 | 1670 | 60300 | 6 | 4 | 179 | -- | -- | -- | 1680 | 1680 | 60500
Madagascar | 925 | 925 | 32600 | -- | -- | -- | -- | -- | -- | 925 | 925 | 32600
Mexico | 30 | 30 | 1020 | 2 | 2 | 63 | 2 | (7) | 25 | 35 | 33 | 1110
Morocco | 222 | 222 | 7250 | -- | -- | -- | -- | -- | -- | 222 | 222 | 7250
Netherlands | -- | -- | -- | 24 | 17 | 592 | -- | -- | -- | 24 | 17 | 592
Norway | 2380 | 2380 | 88400 | -- | -- | -- | -- | -- | -- | 2380 | 2380 | 88400
Philippines | -- | -- | -- | 16 | 12 | 169 | -- | -- | -- | 16 | 12 | 169
Russia | 50 | 50 | 1850 | -- | -- | -- | -- | -- | -- | 50 | 50 | 1850
South Africa | 137 | 137 | 1450 | -- | -- | -- | -- | -- | -- | 137 | 137 | 1450
Taiwan | (7) | (7) | 28 | 67 | 48 | 2190 | 208 | 50 | 2340 | 276 | 99 | 4560
Turkey | 16 | 16 | 286 | 3 | 2 | 69 | -- | -- | -- | 19 | 18 | 355
United Kingdom | 66 | 66 | 5270 | 137 | 99 | 4000 | 97 | 32 | 1270 | 300 | 197 | 10500
Zambia | 63 | 63 | 2120 | -- | -- | -- | -- | -- | -- | 63 | 63 | 2120
Other | 4 | 4 | 417 | 5 | 3 | 229 | 24 | 7 | 180 | 33 | 14 | 825
Total | 7670 | 7670 | 293000 | 1390 | 1000 | 36100 | 2760 | 829 | 27700 | 11800 | 9500 | 357000
-- Zero.
1Table includes data available through September 18, 2024. Data are rounded to no more than three significant digits; may not add to totals shown.
2Unwrought cobalt, excluding alloys and waste and scrap; includes cobalt cathode and cobalt metal powder; may include intermediate products of cobalt metallurgy. Harmonized Tariff Schedule of the United States (HTS) codes 8105.20.6000 and 8105.20.9000.
3HTS code 2822.00.0000.
4Cobalt acetates, cobalt carbonates, cobalt chlorides, and cobalt sulfates under HTS codes 2827.39.6000, 2833.29.1000, 2836.99.1000, and 2915.29.3000.
5Estimated from gross weight using the following cobalt content percentages: metal, 100%; oxides and hydroxides, 72%; carbonates, 46%; sulfates, 27%; chlorides, 25%; and acetates, 24%.
6Customs value.
7Less than ½ unit.
Source: U.S. Census Bureau.

## T5
TABLE 5
U.S. EXPORTS OF COBALT, BY COUNTRY OR LOCALITY1, 2
| Metal3 |  |  | Oxides and hydroxides4 |  |  | Acetates5 |  |  | Chlorides6 |  |  | Total
| Quantity |  |  | Quantity |  |  | Quantity |  |  | Quantity |  |  | Quantity
| (metric tons) |  |  | (metric tons) |  |  | (metric tons) |  |  | (metric tons) |  |  | (metric tons)
| Gross | Cobalt | Value8 | Gross | Cobalt | Value8 | Gross | Cobalt | Value8 | Gross | Cobalt | Value8 | Gross | Cobalt | Value8
Country or locality | weight | content7 | (thousands) | weight | content7 | (thousands) | weight | content7 | (thousands) | weight | content7 | (thousands) | weight | content7 | (thousands)
2022: | 5330 | 5330 | 169000 | 43 | 31 | 1770 | (9) | (9) | 5 | 1 | (9) | 11 | 5370 | 5360 | 170000
2023:
Belgium | 34 | 34 | 493 | -- | -- | -- | -- | -- | -- | -- | -- | -- | 34 | 34 | 493
Brazil | 48 | 48 | 3290 | 11 | 8 | 125 | -- | -- | -- | -- | -- | -- | 59 | 56 | 3420
Canada | 1450 | 1450 | 13700 | 56 | 40 | 1440 | -- | -- | -- | -- | -- | -- | 1500 | 1490 | 15200
China | 156 | 156 | 9470 | 6 | 4 | 233 | -- | -- | -- | -- | -- | -- | 161 | 160 | 9700
France | 471 | 471 | 14100 | -- | -- | -- | -- | -- | -- | -- | -- | -- | 471 | 471 | 14100
Germany | 394 | 394 | 21600 | -- | -- | -- | -- | -- | -- | -- | -- | -- | 394 | 394 | 21600
India | 205 | 205 | 9360 | 1 | 1 | 58 | -- | -- | -- | -- | -- | -- | 207 | 206 | 9420
Indonesia | 7 | 7 | 460 | -- | -- | -- | -- | -- | -- | -- | -- | -- | 7 | 7 | 460
Ireland | 1110 | 1110 | 34200 | -- | -- | -- | -- | -- | -- | -- | -- | -- | 1110 | 1110 | 34200
Italy | 21 | 21 | 2270 | -- | -- | -- | -- | -- | -- | -- | -- | -- | 21 | 21 | 2270
Japan | 138 | 138 | 8370 | (9) | (9) | 11 | -- | -- | -- | -- | -- | -- | 139 | 138 | 8380
Korea, Republic of | 102 | 102 | 6550 | (9) | (9) | 4 | -- | -- | -- | -- | -- | -- | 102 | 102 | 6550
Luxembourg | 39 | 39 | 1110 | -- | -- | -- | -- | -- | -- | -- | -- | -- | 39 | 39 | 1110
Malaysia | 10 | 10 | 467 | -- | -- | -- | -- | -- | -- | -- | -- | -- | 10 | 10 | 467
Mexico | 15 | 15 | 3390 | 4 | 3 | 121 | 1 | (9) | 10 | 1 | (9) | 9 | 20 | 18 | 3530
Netherlands | 27 | 27 | 1220 | -- | -- | -- | -- | -- | -- | -- | -- | -- | 27 | 27 | 1220
Philippines | 8 | 8 | 731 | -- | -- | -- | -- | -- | -- | -- | -- | -- | 8 | 8 | 731
Saudi Arabia | 6 | 6 | 592 | -- | -- | -- | -- | -- | -- | -- | -- | -- | 6 | 6 | 592
Singapore | 52 | 52 | 5380 | -- | -- | -- | -- | -- | -- | -- | -- | -- | 52 | 52 | 5380
Switzerland | 8 | 8 | 1070 | -- | -- | -- | -- | -- | -- | -- | -- | -- | 8 | 8 | 1070
Taiwan | 111 | 111 | 4460 | 1 | 1 | 45 | -- | -- | -- | -- | -- | -- | 113 | 112 | 4500
Thailand | 9 | 9 | 933 | -- | -- | -- | -- | -- | -- | -- | -- | -- | 9 | 9 | 933
Tunisia | 175 | 175 | 5480 | -- | -- | -- | -- | -- | -- | -- | -- | -- | 175 | 175 | 5480
Turkey | 83 | 83 | 4060 | -- | -- | -- | -- | -- | -- | -- | -- | -- | 83 | 83 | 4060
United Arab Emirates | 6 | 6 | 646 | -- | -- | -- | -- | -- | -- | -- | -- | -- | 6 | 6 | 646
United Kingdom | 341 | 341 | 10200 | (9) | (9) | 16 | -- | -- | -- | -- | -- | -- | 342 | 342 | 10200
Other | 22 | 22 | 2110 | 4 | 3 | 177 | -- | -- | -- | (9) | (9) | 4 | 26 | 25 | 2300
Total | 5050 | 5050 | 166000 | 84 | 60 | 2230 | 1 | 1 | 10 | 1 | (9) | 13 | 5130 | 5110 | 168000
-- Zero.
1Table includes data available through September 18, 2024. Data are rounded to no more than three significant digits; may not add to totals shown.
2In addition to the materials listed, the United States exported cobalt ores and concentrates and wrought cobalt and cobalt articles.
3Includes unwrought cobalt, powders, waste and scrap, and mattes and other intermediate products of cobalt metallurgy exported under Schedule B of the United States numbers 8105.20.0000 and 8105.30.0000.
4Schedule B number 2822.00.0000.
5Schedule B number 2915.29.3000.
6Schedule B number 2827.39.6000.
7Estimated from gross weight using the following cobalt content percentages: metal, 100%; oxides and hydroxides, 72%; acetates, 24%; and chlorides, 25%.
8Free alongside ship value.
9Less than ½ unit.
Source: U.S. Census Bureau.

## T6
TABLE 6
WORLD ANNUAL COBALT REFINERY
CAPACITY, DECEMBER 31, 20231, 2
(Metric tons, cobalt content)
Country or locality | Capacity
Australia | 6900 | e
Belgium | 3000 | e
Brazil | 2000
Canada | 8120
China3 | 182000 | e
Congo (Kinshasa) | 6050 | e
Finland | 18000 | e
France | 600
India | 1000 | e
Indonesia4 | 2800 | e
Japan | 5500 | e
Korea, Republic of | 1200
Madagascar | 5600
Mexico | 1700
Morocco | 2800
Norway | 5200
Russia | 3000
South Africa | 3000 | e
Uganda | 720
United Kingdom | 1800
Zambia | 9600
Total | 271000
eEstimated.
1Table includes data available through September 18, 2024. Data are rounded to no more than three significant digits; may not add to total shown.
2Includes standby capacity. Refinery products include cobalt metal, metal powders, oxides, and (or) salts.
3Increased to include capacity expansions for Hanrui Cobalt Co. Ltd. and Ganzhou Tengyuan Cobalt New Materials Co. Ltd.
4Added to include estimated cobalt in sulfate capacity for PT Halmahera Persada Lygend in 2023.

## T7
TABLE 7
COBALT: WORLD MINE PRODUCTION, BY COUNTRY OR LOCALITY1, 2
(Metric tons, cobalt content)
Country or locality3 | 2019 |  | 2020 |  | 2021 |  | 2022 |  | 2023
Australia4 | 5746 | r | 5631 | r | 5232 |  | 5793 | r | 5222
Brazil | 30 | e | 160 | e | 266 |  | 291 |  | 300 | e
Canada5 | 4365 |  | 4328 |  | 3964 |  | 3573 | r | 4219
China | 1742 |  | 2000 | e | 2000 | e | 2000 | e | 2000 | e
Congo (Kinshasa)e, 6 | 107000 |  | 100000 |  | 118000 |  | 144000 |  | 175000
Cubae, 7 | 3600 |  | 3800 |  | 3800 |  | 3700 |  | 3300
Finland | 1454 |  | 1559 |  | 1084 |  | 1235 |  | 1057
Indonesiae, 8 | 1100 |  | 1100 |  | 2700 |  | 9600 |  | 19000
Madagascare, 9 | 3400 |  | 970 |  | 2500 | r | 4000 | r | 4000
Mexicoe | 1100 |  | 1000 |  | 1100 |  | 600 |  | 300
Moroccoe, 10 | 2200 |  | 1900 |  | 1600 |  | 1700 |  | 1500
New Caledonia11 | 1700 | e | 2200 | e | 1100 | e | 2000 | e | 2572
Papua New Guinea12 | 2911 |  | 2941 |  | 2953 |  | 2987 |  | 3072
Philippinese, 13 | 4300 |  | 4100 |  | 3600 |  | 3900 |  | 3800
Russia14 | 9400 |  | 9700 |  | 8000 |  | 9200 |  | 8700 | e
South Africa | 1027 |  | 897 |  | 355 |  | 250 |  | 378
Turkeye, 15 | 610 |  | 2550 |  | 2700 |  | 2100 |  | 2500
United Statese, 14 | 500 |  | 600 |  | 650 |  | 500 |  | 500
Zambia | 878 |  | 316 |  | 247 |  | 251 |  | 207
Zimbabwe | 402 |  | 956 |  | 345 |  | 241 |  | 336
Total | 153000 |  | 147000 |  | 162000 |  | 198000 | r | 238000
eEstimated. rRevised.
1Table includes data available through October 1, 2024. All data are reported unless otherwise noted; totals may include estimated data. Totals, U.S. data, and estimated data are rounded to no more than three significant digits; may not add to totals shown.
2Figures represent recoverable cobalt content from ore, concentrate, or intermediate products from cobalt, copper, nickel, platinum, or zinc operations.
3Other copper-, iron (pyrite)-, nickel-, platinum-, or zinc-producing countries and (or) localities also may have produced ore containing cobalt as a byproduct component, but recovery was small or zero.
4Cobalt content of lateritic nickel ore and nickel concentrate reported by the government of Western Australia.
5Recoverable cobalt in concentrate shipped reported by Statistics Canada. Data prior to 2019 are mineral production reported by Natural Resources Canada.
6Determined from reported or estimated cobalt content of materials originating from mining and processing operations in Congo (Kinshasa) such as ore, concentrate, refined cobalt metal, and intermediate products including crude cobalt alloys, crude cobalt hydroxide, and crude cobalt carbonate produced from cobalt ore and concentrate, tailings, or slags.
7Determined from estimated cobalt content of nickel-cobalt sulfide production and estimated cobalt content of ammoniacal liquor production.
8Determined from estimated cobalt content of nickel matte plus estimated cobalt content of nickel-cobalt hydroxide.
9Estimated cobalt content of ore production based on reported or estimated cobalt metal powder production and nickel recovery rates.
10Cobalt content of concentrate estimated from reported or estimated gross weight.
11Cobalt content of nickel hydroxide. Data prior to 2021 include cobalt content of cobalt carbonate.
12Cobalt content of nickel-cobalt hydroxide.
13Cobalt content of nickel-cobalt sulfide.
14Cobalt content of concentrate.
15Cobalt content of cobalt carbonate and nickel-cobalt hydroxide.

## T8
TABLE 8
COBALT: WORLD REFINERY PRODUCTION, BY COUNTRY OR LOCALITY1, 2
(Metric tons, cobalt content)
Country or locality and form | 2019 |  | 2020 |  | 2021 |  | 2022 |  | 2023
Australia, metal and metal powder | 3700 |  | 3300 |  | 2800 |  | 3300 |  | 2400
Belgium, metal powder, oxide, and hydroxidee, 3 | 1500 |  | 1300 |  | 700 |  | -- |  | 700
Canada, metal, metal powder, and oxide | 6075 |  | 5965 |  | 6045 |  | 5802 |  | 4835
China, metal, metal powder, oxide, and salts | 95000 | e | 106000 | e | 128000 | r | 125000 | r, e, 3 | 147000 | e, 3
Finland, metal powder and salts | 14283 |  | 15148 |  | 14287 | 4 | 12781 |  | 10627
France, chloride | 90 | e | 90 | e | 110 | e | 153 |  | 127
India, metal and salts5 | NA |  | NA |  | NA |  | NA |  | NA
Indonesia, cobalt sulfate | NA |  | NA |  | NA |  | NA |  | 400 | e
Japan, metale | 4000 |  | 4200 |  | 3500 | 3 | 3700 | 3 | 3800 | 3
Madagascar, metal powder | 2897 |  | 833 |  | 2111 |  | 3428 | r | 3400 | e
Mexico, metal | 215 |  | 190 | e | 220 | e | 110 | e | 50 | e
Morocco, metal | 2397 |  | 2416 |  | 1796 |  | 1690 |  | 1506
Norway, metal | 4354 |  | 4384 |  | 4000 |  | 3100 |  | 3500
Russia, metal | 2000 | e | 1800 | 3 | 1500 | 3 | 1000 | e | 1000 | e
South Africa, metal powder and sulfatee | 500 | 3 | 450 | 3 | 500 |  | 500 |  | 500
Zambia, metal | 1500 |  | 100 |  | -- |  | -- | e | -- | e
Total | 139000 |  | 146000 |  | 166000 | r | 161000 | r | 180000
eEstimated. rRevised. NA Not available. -- Zero.
1Table includes data available through September 9, 2024. All data are reported unless otherwise noted; totals may include estimated data. Totals and estimated data are rounded to no more than three significant digits; may not add to totals shown.
2Figures represent cobalt refined from ores, concentrates, or intermediate products and do not include production of downstream products from refined cobalt.
3Source: Darton Commodities Ltd.
4Does not include production of cobalt content of cobalt sulfate at Terrafame Ltd.'s nickel-cobalt refinery, which began production in June 2021.
5Refined cobalt may be produced from imported materials, but available information was inadequate to make reliable estimates of output.