## Text
Advance release
This report will be included in the USGS Minerals Yearbook 2023, volume I, Metals and Minerals Report
Manganese in 2023
This workbook includes an embedded Word document and seven tables (see tabs below).
This icon is linked to an embedded text document. Double-click on the icon to view the text document.
First posted | 2026-01-23
Correction posted
For more information on the USGS—the Federal source for science about the Earth, its natural and living resources, natural hazards, and the environment—visit https://www.usgs.gov or call 1–888–392–8545.
For an overview of USGS information products, including maps, imagery, and publications, visit https://store.usgs.gov/ or contact the store at 1–888–275–8747.
Any use of trade, firm, or product names is for descriptive purposes only and does not imply endorsement by the U.S. Government.
Although this information product, for the most part, is in the public domain, it also may contain copyrighted materials as noted in the text. Permission to reproduce copyrighted items must be secured from the copyright owner.

## T1
TABLE 1
SALIENT MANGANESE STATISTICS1
(Thousand metric tons, gross weight, unless otherwise specified)
|  | 2019 |  | 2020 |  | 2021 |  | 2022 |  | 2023
United States:
Manganese ore (20% or more manganese):
Production |  | -- |  | -- |  | -- |  | -- |  | --
Exports |  | 1 |  | 1 |  | 1 |  | 1 |  | 2
Imports for consumption |  | 434 |  | 367 |  | 497 |  | 566 |  | 245
Consumptione, 2 |  | 442 |  | 378 |  | 399 |  | 357 |  | 321
Stocks, December 31, consumerse, 2 |  | 175 |  | 143 |  | 220 |  | 312 |  | 233
Ferromanganese:
Production |  | W |  | W |  | W |  | W |  | W
Exports |  | 5 |  | 5 |  | 9 |  | 3 |  | 2
Imports for consumption |  | 332 |  | 223 |  | 329 |  | 330 |  | 320
Consumptione |  | 336 |  | 325 |  | 335 |  | 339 |  | 336
Stocks, December 31, consumers and producerse |  | 44 |  | 35 |  | 40 |  | 50 | r | 27
Silicomanganese:
Production |  | W |  | W |  | W |  | W |  | W
Exports |  | 2 |  | 2 |  | 5 |  | 3 |  | 4
Imports for consumption |  | 351 |  | 269 |  | 313 |  | 420 |  | 257
Consumptione |  | 143 | 3 | 229 |  | 237 |  | 234 |  | 230
Stocks, December 31, consumers and producerse |  | 39 |  | 31 |  | 34 |  | 26 |  | 18
Consumption, apparent, manganese contente, 4 |  | 748 |  | 621 |  | 717 |  | 804 | 5 | 653 | 5
Price, average:
Ferromanganese, high-carbon6 | dollars per gross ton | 1311.14 |  | 1145.92 |  | 2024.53 |  | 2369.74 |  | 1333.33
Ferromanganese, medium-carbon6 | cents per pound | 109.7 |  | 90.93 |  | 164.66 |  | 239.96 |  | 120.03
Manganese metal7 | do. | 115.72 |  | 99.49 |  | 249.59 |  | 318.47 |  | 157.79
Manganese ore8 | dollars per metric ton unit | 5.63 |  | 4.59 |  | 5.27 |  | 5.97 |  | 4.8
Silicomanganese6 | cents per pound | 62.36 |  | 52.4 |  | 92.08 |  | 121.21 | r | 64.78
World, production of manganese ore9 |  | 60700 | r | 59100 | r | 59200 | r | 56400 |  | 56100
eEstimated. rRevised. do. Ditto. W Withheld to avoid disclosing company proprietary data. -- Zero.
1Table includes data available through August 14, 2024. Data are rounded to no more than three significant digits, except prices.
2Exclusive of iron and steel plants.
3U.S. Geological Survey evaluation indicates that silicomanganese consumption was considerably understated.
4Based on estimates of average content for all significant components.
5U.S. Government National Defense Stockpile inventory statistics are no longer available and are not included in the calculation of apparent consumption.
6Source: S&P Global Platts Metals Week based on monthly averages.
7Source: CRU Group North American transaction prices based on monthly averages.
8Source: CRU Group, cost, insurance, and freight, China, 44% manganese metallurgical ore.
9May include estimated data.

## T2
TABLE 2
DOMESTIC PRODUCERS OF PRINCIPAL MANGANESE PRODUCTS IN 2023
Products1
Company | Plant location | FeMn | SiMn | MnO2 | Type of process
Borman Specialty Materials | Henderson, NV |  |  | X | Electrolytic.
Energizer Holdings, Inc., Energizer Battery Inc. | Marietta, OH |  |  | X | Do.
Eramet Marietta, Inc. | do. | X | X |  | Electric furnace.
Felman Production, LLC | Letart, WV | X | X |  | Do.
Vibrantz Technologies Inc. | Baltimore, MD |  |  | X | Chemical.
Do. | New Johnsonville, TN |  |  | X | Electrolytic.
Do., do. Ditto.
1FeMn, ferromanganese; SiMn, silicomanganese; MnO2, synthetic manganese dioxide.

## T3
TABLE 3
U.S. CONSUMPTION, BY END USE, AND INDUSTRY STOCKS OF MANGANESE FERROALLOYS AND METAL IN 20231, 2
(Metric tons, gross weight)
Ferromanganese
Medium and
End use | High carbon | low carbon | Silicomanganese | Manganese metal
Steel:
Carbon | W | W | 179000 | W
High-strength, low-alloy | W | W | (3) | --
Stainless and heat-resisting | 6430 | W | 14900 | 992
Full alloy | W | W | 15800 | W
Unspecified4 | W | W | (3) | W
Total | W | W | 230000 | W
Cast irons | 6180 | W | W | W
Superalloys | W | W | -- | 105
Alloys (excluding alloy steels) | W | W | W | W | 5
Miscellaneous and unspecified | W | W | W | W
Grand total | W | W | 230000 | 21800
Total manganese content6 | W | W | 152000 | 21800
Stocks, December 31, 2023, consumers and producers | W | W | 18200 | W
W Withheld to avoid disclosing company proprietary data. -- Zero.
1Table includes data available through August 9, 2024. Data are rounded to no more than three significant digits; may not add to totals shown.
2Includes U.S. Geological Survey estimates.
3Included with “Steel: Total,” to avoid disclosing company proprietary data.
4Includes electrical and tool steel.
5Primarily aluminum alloys.
6Estimated based on the following typical percentages of manganese content: high-carbon ferromanganese (80%); medium- and low-carbon ferromanganese (84%); silicomanganese (66%); and manganese metal (100%).

## T4
TABLE 4
U.S. EXPORTS OF MANGANESE ORE, FERROALLOYS, METAL, AND MANGANESE DIOXIDE, BY COUNTRY OR LOCALITY1
| 2022 |  |  |  | 2023
| Gross weight |  | Value |  | Gross weight | Value
Country or locality | (metric tons) |  | (thousands) |  | (metric tons) | (thousands)
Ore and concentrates with 20% or more manganese:
Canada | 377 |  | 280 |  | 931 | 462
Guyana | 56 |  | 139 |  | 170 | 101
Ireland | -- |  | -- |  | 5 | 28
Korea, Republic of | 220 |  | 189 |  | 313 | 678
Mexico | 185 |  | 70 |  | 178 | 100
Netherlands | 51 |  | 241 |  | -- | --
Sweden | -- |  | -- |  | 7 | 4
United Kingdom | 6 |  | 3 |  | -- | --
Total | 895 |  | 921 |  | 1600 | 1370
Ferromanganese, all grades:2
Australia | -- |  | -- |  | 10 | 28
Canada | 2640 |  | 6370 |  | 1930 | 4250
China | 11 |  | 29 |  | 19 | 61
France | 10 |  | 20 |  | 15 | 29
Guyana | 12 |  | 34 |  | 11 | 32
Japan | -- |  | -- |  | 1 | 8
Mexico | 112 |  | 363 |  | 24 | 40
Poland | -- |  | -- |  | 1 | 17
Slovenia | 1 |  | 11 |  | 3 | 27
United Kingdom | 12 |  | 22 |  | 4 | 7
Other [9 countries and (or) localities] | 58 | r | 120 | r | -- | --
Total | 2860 |  | 6970 |  | 2020 | 4490
Silicomanganese:
Canada | 3020 |  | 5250 |  | 3610 | 4960
Italy | -- |  | -- |  | 8 | 11
Mexico | 29 |  | 60 |  | 19 | 30
Total | 3050 |  | 5310 |  | 3630 | 5000
Metal, including alloys and waste and scrap:2
Brazil | 1 |  | 51 |  | 38 | 14
Canada | 405 |  | 2180 |  | 229 | 962
China | 204 |  | 5480 |  | 152 | 1510
Costa Rica | 2 |  | 106 |  | 221 | 119
France | 16 |  | 87 |  | 42 | 255
Germany | 75 |  | 55 |  | 32 | 139
India | 328 |  | 378 |  | 434 | 519
Japan | 172 |  | 1030 |  | 125 | 721
Malaysia | 2580 |  | 1870 |  | 2360 | 1750
Mexico | 158 |  | 549 |  | 303 | 768
Other [18 countries and (or) localities] | 81 | r | 886 | r | 56 | 842
Total | 4020 |  | 12700 |  | 4000 | 7600
Manganese dioxide:2
Brazil | 84 |  | 335 |  | 119 | 482
Canada | 4890 |  | 4260 |  | 4510 | 3530
El Salvador | 267 |  | 333 |  | 217 | 330
Guyana | 3 |  | 26 |  | 126 | 168
India | 7 |  | 32 |  | 762 | 370
Israel | 553 |  | 744 |  | 228 | 499
Italy | 379 |  | 741 |  | 168 | 670
Mexico | 648 |  | 805 |  | 449 | 536
Poland | 100 |  | 374 |  | 101 | 403
United Kingdom | 575 |  | 842 |  | 679 | 836
Other [21 countries and (or) localities] | 596 | r | 1920 | r | 126 | 577
Total | 8100 |  | 10400 |  | 7480 | 8400
rRevised. -- Zero.
1Table includes data available through August 9, 2024. Data are rounded to no more than three significant digits; may not add to totals shown.
2Presentation of data is based on the 2023 annual quantities (gross weight) of the leading countries and (or) localities.
Source: U.S. Census Bureau.

## T5
TABLE 5
U.S. IMPORTS FOR CONSUMPTION OF MANGANESE ORE, FERROALLOYS, METAL, AND SELECTED CHEMICALS, BY COUNTRY OR LOCALITY1
| 2022 | [5 empty] | 2023
| Quantity |  |  |  | Value, |  | Quantity |  | Value,
| Gross weight |  | Mn content |  | customs |  | Gross weight | Mn content | customs
Country or locality | (metric tons) |  | (metric tons) |  | (thousands) |  | (metric tons) | (metric tons) | (thousands)
Ore and concentrates with 20% or more manganese:
All grades:2
Belgium | -- |  | -- |  | -- |  | 116 | 46 | 54
Brazil | 214 |  | 106 |  | 137 |  | 155 | 75 | 243
China | -- |  | -- |  | -- |  | 84 | 39 | 21
France | 16 |  | 9 |  | 25 |  | 17 | 8 | 25
Gabon | 269000 |  | 173000 |  | 74600 |  | 224000 | 126000 | 50600
India | -- |  | -- |  | -- |  | 202 | 98 | 239
Malta | -- |  | -- |  | -- |  | 6 | 3 | 3
Mexico | 77600 |  | 29400 |  | 15100 |  | 15000 | 5930 | 2460
Morocco | 16 |  | 9 |  | 30 |  | -- | -- | --
South Africa | 219000 |  | 85000 |  | 36300 |  | 5600 | 2610 | 1550
Other [2 countries and (or) localities] | 330 |  | 95 |  | 134 |  | -- | -- | --
Total | 566000 |  | 287000 |  | 126000 |  | 245000 | 135000 | 55200
More than 20% but less than 47% manganese:
Belgium | -- |  | -- |  | -- |  | 116 | 46 | 54
China | -- |  | -- |  | -- |  | 84 | 39 | 6
Malta | -- |  | -- |  | -- |  | 6 | 3 | 3
Mexico | 77000 |  | 28900 |  | 14500 |  | 14300 | 5470 | 1890
Netherlands | 244 |  | 61 |  | 71 |  | -- | -- | --
Slovakia | 53 |  | 16 |  | 19 |  | -- | -- | --
South Africa | 215000 |  | 83500 |  | 35200 |  | 3740 | 1650 | 1090
Total | 293000 |  | 112000 |  | 49700 |  | 18200 | 7210 | 3050
47% or more manganese:
Brazil | 214 |  | 106 |  | 137 |  | 155 | 75 | 243
China | -- |  | -- |  | -- |  | (3) | (3) | 15
France | 16 |  | 9 |  | 25 |  | 17 | 8 | 25
Gabon | 269000 |  | 173000 |  | 74600 |  | 224000 | 126000 | 50600
India | -- |  | -- |  | -- |  | 202 | 98 | 239
Mexico | 679 |  | 467 |  | 624 |  | 700 | 456 | 573
Morocco | 16 |  | 9 |  | 30 |  | -- | -- | --
Netherlands | 33 |  | 18 |  | 44 |  | -- | -- | --
South Africa | 3100 |  | 1520 |  | 1140 |  | 1860 | 961 | 461
Total | 273000 |  | 175000 |  | 76600 |  | 227000 | 127000 | 52100
Ferromanganese:
All grades:2
Australia | 53100 |  | 40600 |  | 119000 |  | 43000 | 32900 | 42200
Brazil | 262 |  | 192 |  | 558 |  | 433 | 318 | 532
India | 43700 |  | 32800 |  | 66700 |  | 34400 | 22200 | 35600
Japan | 1370 |  | 1110 |  | 3890 |  | 920 | 749 | 1650
Korea, Republic of | 47000 |  | 37500 |  | 117000 |  | 33800 | 27500 | 55200
Malaysia | 70200 |  | 53200 |  | 139000 |  | 105000 | 79600 | 125000
Mexico | 8050 |  | 6390 |  | 23700 |  | 5300 | 4230 | 10100
Norway | 40500 |  | 32800 |  | 101000 |  | 56300 | 45600 | 88600
South Africa | 43800 |  | 34300 |  | 119000 |  | 38300 | 30300 | 66700
Zambia | 899 |  | 691 |  | 1320 |  | 1480 | 1120 | 1640
Other [16 countries and (or) localities] | 21200 | r | 16200 | r | 43000 | r | 1160 | 887 | 2370
Total | 330000 |  | 256000 |  | 734000 |  | 320000 | 245000 | 430000
1% or less carbon:2
Canada | 15 |  | 12 |  | 39 |  | 13 | 11 | 50
India | -- |  | -- |  | -- |  | 63 | 51 | 93
Japan | 1370 |  | 1110 |  | 3890 |  | 920 | 749 | 1650
Korea, Republic of | 5250 |  | 4580 |  | 19100 |  | 8790 | 7710 | 20000
Mexico | 3900 |  | 3150 |  | 12800 |  | 3800 | 3070 | 6780
Norway | 32800 |  | 26600 |  | 84900 |  | 28700 | 23200 | 48100
See footnotes at end of table.
TABLE 5—Continued
U.S. IMPORTS FOR CONSUMPTION OF MANGANESE ORE, FERROALLOYS, METAL, AND SELECTED CHEMICALS, BY COUNTRY OR LOCALITY1
| 2022 | [5 empty] | 2023
| Quantity |  |  |  | Value, |  | Quantity |  | Value,
| Gross weight |  | Mn content |  | customs |  | Gross weight | Mn content | customs
Country or locality | (metric tons) |  | (metric tons) |  | (thousands) |  | (metric tons) | (metric tons) | (thousands)
Ferromanganese:—Continued
1% or less carbon:2—Continued
South Africa | 3220 |  | 2630 |  | 5190 |  | 2360 | 2020 | 6700
Spain | 370 |  | 299 |  | 1160 |  | 61 | 50 | 291
Taiwan | -- |  | -- |  | -- |  | 3 | 3 | 12
Vietnam | -- |  | -- |  | -- |  | 80 | 75 | 187
Other [3 country and (or) locality] | 334 | r | 271 | r | 975 | r | 1 | 1 | 4
Total | 47300 |  | 38700 |  | 128000 |  | 44800 | 37000 | 83900
More than 1% but not more than 2% carbon:
Canada | 20 |  | 16 |  | 188 |  | -- | -- | --
China | -- |  | -- |  | -- |  | 3 | 2 | 9
India | 19 |  | 15 |  | 33 |  | 489 | 391 | 933
Italy | 8 |  | 6 |  | 12 |  | -- | -- | --
Korea, Republic of | 30600 |  | 24500 |  | 77900 |  | 20000 | 16000 | 29700
Malaysia | -- |  | -- |  | -- |  | 2340 | 1730 | 3160
Mexico | 4030 |  | 3150 |  | 10700 |  | 1500 | 1160 | 3340
Norway | 5200 |  | 4240 |  | 12400 |  | 27600 | 22400 | 40500
South Africa | 19000 |  | 15000 |  | 59700 |  | 21500 | 17200 | 37400
Thailand | -- |  | -- |  | -- |  | 228 | 191 | 647
Total | 58800 |  | 47000 |  | 161000 |  | 73600 | 59000 | 116000
More than 2% but not more than 4% carbon:
China | -- |  | -- |  | -- |  | 27 | 21 | 28
India | -- |  | -- |  | -- |  | 108 | 82 | 106
South Africa | 199 |  | 156 |  | 186 |  | -- | -- | --
Total | 199 |  | 156 |  | 186 |  | 135 | 103 | 134
More than 4% carbon:2
Australia | 53100 |  | 40600 |  | 119000 |  | 43000 | 32900 | 42200
Brazil | 262 |  | 192 |  | 558 |  | 433 | 318 | 532
Canada | 76 |  | 55 |  | 224 |  | 86 | 60 | 242
Georgia | -- |  | -- |  | -- |  | 324 | 235 | 292
India | 43700 |  | 32800 |  | 66700 |  | 33700 | 21700 | 34500
Korea, Republic of | 11100 |  | 8440 |  | 20500 |  | 5000 | 3800 | 5480
Malaysia | 70200 |  | 53200 |  | 139000 |  | 103000 | 77900 | 122000
South Africa | 21400 |  | 16500 |  | 54000 |  | 14500 | 11100 | 22700
United Arab Emirates | -- |  | -- |  | -- |  | 151 | 114 | 161
Zambia | 899 |  | 691 |  | 1320 |  | 1480 | 1120 | 1640
Other [9 countries and (or) localities] | 23000 | r | 17600 | r | 44000 | r | 188 | 125 | 444
Total | 224000 |  | 170000 |  | 445000 |  | 202000 | 149000 | 230000
Silicomanganese:2
Australia | 62900 |  | 41500 |  | 161000 |  | 50400 | 31800 | 64700
Georgia | 114000 |  | 82300 |  | 246000 |  | 36800 | 25500 | 44900
India | 33700 |  | 21800 |  | 48700 |  | 3250 | 1830 | 4950
Malaysia | 46200 |  | 30300 |  | 94900 |  | 30700 | 20500 | 35600
Mexico | 32300 |  | 20800 |  | 45300 |  | 39000 | 25000 | 43300
Norway | 24600 |  | 15800 |  | 53100 |  | 10900 | 6760 | 18800
South Africa | 89800 |  | 58300 |  | 98900 |  | 85800 | 55700 | 93000
Spain | 3340 |  | 2170 |  | 6500 |  | 160 | 104 | 226
Vietnam | -- |  | -- |  | -- |  | 50 | 33 | 56
Zambia | 150 |  | 99 |  | 164 |  | 498 | 298 | 482
Other [8 countries and (or) localities] | 13100 | r | 4700 | r | 26000 | r | 29 | 18 | 53
Total | 420000 |  | 278000 |  | 780000 |  | 257000 | 168000 | 306000
See footnotes at end of table.
TABLE 5—Continued
U.S. IMPORTS FOR CONSUMPTION OF MANGANESE ORE, FERROALLOYS, METAL, AND SELECTED CHEMICALS, BY COUNTRY OR LOCALITY1
| 2022 | [5 empty] | 2023
| Quantity |  |  |  | Value, |  | Quantity |  | Value,
| Gross weight |  | Mn content |  | customs |  | Gross weight | Mn content | customs
Country or locality | (metric tons) |  | (metric tons) |  | (thousands) |  | (metric tons) | (metric tons) | (thousands)
Metal:
Unwrought:2, 4
Belgium | -- |  | XX |  | -- |  | 44 | XX | 148
Canada | -- |  | XX |  | -- |  | 40 | XX | 137
China | 33400 |  | XX |  | 131000 |  | 43500 | XX | 98300
Germany | 777 |  | XX |  | 4020 |  | 197 | XX | 490
Indonesia | 260 |  | XX |  | 1130 |  | 2100 | XX | 3970
Japan | 62 |  | XX |  | 6820 |  | 68 | XX | 5020
Mexico | 102 |  | XX |  | 938 |  | 111 | XX | 652
Poland | -- |  | XX |  | -- |  | (3) | XX | 3
South Africa | 6590 |  | XX |  | 38200 |  | 7520 | XX | 28500
Spain | 153 |  | XX |  | 342 |  | -- | XX | --
Other [1 country and (or) locality] | 25 | r | XX |  | 148 | r | -- | XX | --
Total | 41400 |  | XX |  | 183000 |  | 53600 | XX | 137000
Other manganese, wrought:
Canada | -- |  | XX |  | -- |  | 2 | XX | 28
China | 44 |  | XX |  | 185 |  | 7 | XX | 68
Germany | 157 |  | XX |  | 2230 |  | (3) | XX | 26
India | (3) |  | XX |  | 9 |  | 1 | XX | 38
Japan | (3) |  | XX |  | 61 |  | 3 | XX | 82
Mexico | 152 |  | XX |  | 1170 |  | 198 | XX | 1040
Sweden | 121 |  | XX |  | 2110 |  | 30 | XX | 545
United Kingdom | (3) |  | XX |  | 6 |  | (3) | XX | 2
Total | 474 |  | XX |  | 5770 |  | 242 | XX | 1830
Waste and scrap:
Canada | 397 |  | XX |  | 206 |  | 206 | XX | 135
China | (3) |  | XX |  | 4 |  | 20 | XX | 46
India | (3) |  | XX |  | 3 |  | -- | XX | --
Japan | 6 |  | XX |  | 35 |  | -- | XX | --
Total | 403 |  | XX |  | 247 |  | 226 | XX | 181
Manganese dioxide:2
Belgium | 65 |  | XX |  | 284 |  | 83 | XX | 142
Brazil | 135 |  | XX |  | 178 |  | 290 | XX | 380
China | 155 |  | XX |  | 294 |  | 49 | XX | 84
Colombia | 17 |  | XX |  | 44 |  | 998 | XX | 2390
Germany | 11 |  | XX |  | 68 |  | 28 | XX | 70
Greece | 990 |  | XX |  | 3110 |  | 1490 | XX | 3980
Japan | 2340 |  | XX |  | 5950 |  | 407 | XX | 930
Mexico | 21 |  | XX |  | 35 |  | 37 | XX | 62
Morocco | -- |  | XX |  | -- |  | 19 | XX | 25
Spain | 130 |  | XX |  | 221 |  | 58 | XX | 98
Other [4 countries and (or) localities] | 54 | r | XX |  | 92 | r | 42 | XX | 81
Total | 3920 |  | XX |  | 10300 |  | 3500 | XX | 8240
Potassium permanganate:
Canada | (3) |  | XX |  | 2 |  | -- | XX | --
India | 1100 |  | XX |  | 3220 |  | 3360 | XX | 10900
Japan | 78 |  | XX |  | 150 |  | -- | XX | --
Malaysia | -- |  | XX |  | -- |  | 68 | XX | 127
United Kingdom | -- |  | XX |  | -- |  | 1 | XX | 4
Total | 1170 |  | XX |  | 3370 |  | 3430 | XX | 11100
rRevised. XX Not applicable. -- Zero.
1Table includes data available through August 9, 2024. Data are rounded to no more than three significant digits; may not add to totals shown.
2Presentation of data is based on the 2023 annual quantities (gross weight) of the leading countries and (or) localities.
3Less than ½ unit.
4Imports of unwrought metal include flake, powder, and other.
Source: U.S. Census Bureau.

## T6
TABLE 6
MANGANESE ORE: WORLD PRODUCTION, BY COUNTRY OR LOCALITY1, 2
(Thousand metric tons)
Country or locality3 | 2019 |  | 2020 |  | 2021 |  | 2022 |  | 2023
Australia:4, 5
Gross weight | 7545 |  | 7976 |  | 7900 |  | 7169 |  | 6926
Manganese (Mn) content, 37% to 53% Mn | 3177 |  | 3331 |  | 3252 |  | 3044 |  | 2856
Brazil:
Gross weight | 3697 | r | 2469 |  | 1880 | r | 1515 | r | 1600
Mn content, 21% to 51% Mn | 1452 |  | 933 |  | 597 | r | 530 | r | 580 | e
Bulgaria:5
Gross weight | -- |  | -- |  | 24 |  | -- |  | --
Mn content, 25% to 35% Mn | -- |  | -- |  | 7 |  | -- |  | --
Burkina Faso:
Gross weight | 9 | e | 30 | e | 21 | r | 5 | r | -- | e
Mn content, 36% to 51% Mn | 4 | e | 13 |  | 11 | r | 2 | r | -- | e
Burma:5
Gross weight | 1100 |  | 630 |  | 515 |  | 518 |  | 585
Mn content, 39% to 40% Mn | 430 |  | 250 |  | 155 | r | 155 | r | 175
China:5, 6
Gross weight | 10325 |  | 12856 |  | 8000 |  | 6500 |  | 6710
Mn content, 13% to 20% Mn | 1311 |  | 1670 |  | 880 |  | 715 | r | 767
Congo (Kinshasa), gross weight | 11 |  | -- |  | 21 |  | 15 |  | 7
Côte dʼIvoire:5
Gross weight | 1175 |  | 1280 |  | 905 |  | 986 |  | 892
Mn content, 41% to 45% Mn | 482 |  | 525 |  | 362 |  | 394 |  | 357
Egypt:5
Gross weight | 36 |  | 15 |  | 54 | r | 62 | r | 12
Mn content, 30% to 40% Mn | 12 |  | 5 |  | 18 | r | 20 | r | 4
Gabon:5
Gross weight | 6169 |  | 7916 |  | 9643 |  | 10375 |  | 9968
Mn content, 45% to 53% Mn | 2759 |  | 3572 |  | 4354 |  | 4671 |  | 4490 | e
Georgia, concentrate:5
Gross weight | 461 |  | 549 |  | 596 |  | 398 | r | 268
Mn content, 37% to 40% Mn | 175 |  | 209 |  | 227 |  | 151 | r | 102
Ghana:
Gross weight | 5383 |  | 2358 |  | 3336 |  | 3172 | r | 3002
Mn content, 27% to 30% Mn5 | 1554 |  | 637 |  | 911 |  | 844 |  | 818
Guyana:
Gross weight | -- |  | -- |  | -- |  | 278 |  | 315
Mn content, 38% Mn | -- |  | -- |  | -- |  | 106 |  | 120
India:
Gross weight | 2975 | r | 2316 | r | 2899 | r | 2525 | r | 2974
Mn content, 10% to 58% Mn5 | 962 |  | 548 |  | 495 |  | 730 | r | 744
Indonesia:5
Gross weight | -- |  | 158 |  | 19 |  | 138 |  | 41
Mn content, 28% to 44% Mn | -- |  | 55 |  | 6 |  | 48 |  | 14
Iran:
Gross weight | 131 | e | 25 | 5 | 106 | 5 | 77 | 5 | 193 | 5
Mn content, 30% to 43% Mn | 53 | e | 7 | 5 | 29 | 5 | 21 | 5 | 52 | 5
Kazakhstan, concentrate:
Gross weight | 460 |  | 276 |  | 371 |  | 390 |  | 390 | e
Mn content, 33% to 36% Mn | 152 | e | 91 | e | 122 |  | 129 |  | 130
Malaysia:
Gross weight | 1131 |  | 870 |  | 669 | r | 916 | 5 | 1518 | 5
Mn content, 32% to 45% Mn | 441 | e | 339 | e | 261 | r, e | 247 | 5 | 410 | 5
Mexico:
Gross weight | 576 | e | 575 | e | 580 |  | 582 |  | 568 | 5
Mn content, 34% to 38% Mn7 | 219 |  | 219 |  | 221 |  | 221 |  | 224 | 5
See footnotes at end of table.
TABLE 6—Continued
MANGANESE ORE: WORLD PRODUCTION, BY COUNTRY OR LOCALITY1, 2
(Thousand metric tons)
Country or locality3 | 2019 |  | 2020 |  | 2021 |  | 2022 |  | 2023
Morocco:
Gross weight | 71 |  | 50 | 5 | 83 | r | 89 | r | 86 | 5
Mn content, 47% to 53% Mn8 | 38 | e | 24 | 5 | 35 | r, 5 | 43 | r, 5 | 38 | 5
Namibia:
Gross weighte | 92 |  | 106 |  | 88 |  | 66 |  | 12
Mn content, 35% Mn | 32 |  | 37 |  | 31 |  | 23 |  | 4
Nigeria:
Gross weight | 1 |  | 20 |  | 57 |  | 57 | r, e | 57 | e
Mn content, 25% to 37% Mne | -- | r | 7 |  | 21 |  | 21 | r | 21
Oman:
Gross weight | 50 |  | 15 |  | 15 |  | 14 | r | 15
Mn content, 21% to 27% Mne | 13 |  | 4 |  | 4 |  | 4 |  | 4
Romania, ore:
Gross weight | 52 |  | 20 |  | 20 |  | 30 |  | 4 | 5
Mn content, 11% to 24% Mn | 9 |  | 4 |  | 4 |  | 6 | r, e | 1 | 5
South Africa, metallurgical:
Gross weight, all forms | 17002 |  | 16199 |  | 19063 | r | 18967 |  | 19078
Mn content, 30% to 48% Mne | 6600 |  | 6200 |  | 7300 |  | 7300 |  | 7300
Sudan:e
Gross weight | 40 |  | -- |  | -- |  | -- |  | --
Mn content, 29% to 33% Mn | 10 |  | -- |  | -- |  | -- |  | --
Thailand:
Gross weight | 5 |  | 1 |  | -- |  | 1 |  | 3 | 5
Mn content, 44% to 50% Mn | 2 | e | 1 | e | -- |  | -- | r, e | 1 | 5
Turkey:
Gross weight | 45 | 5 | 40 | 5 | 87 | r | 105 | r | 102
Mn content, 30% to 40% Mn | 16 | 5 | 14 | 5 | 30 | r, e | 37 | r, e | 36 | e
Ukraine:
Gross weight | 1687 |  | 1888 |  | 1760 |  | 950 | e | 359 | 5
Mn content, 30% to 35% Mn | 574 | e | 642 | e | 600 | e | 323 | e | 126 | 5
Uzbekistan, Mn content, 30% to 44% Mn | 2 |  | 2 |  | -- | r | -- | r | 2 | 5
Vietnam:5
Gross weight | 246 |  | 279 |  | 339 |  | 362 |  | 237
Mn content, 43% Mn | 106 |  | 120 |  | 146 |  | 155 |  | 102
Zambia:
Gross weight9 | 257 |  | 186 |  | 132 | r | 159 | r | 171
Mn content, 27% to 44% Mne | 113 |  | 82 |  | 58 | r | 70 | r | 75
Total:
Gross weight | 60700 | r | 59100 | r | 59200 | r | 56400 | r | 56100
Mn content | 20700 |  | 19500 |  | 20100 | r | 20000 | r | 19500
eEstimated. rRevised. -- Zero.
1Table includes data available through August 14, 2024. All data are reported unless otherwise noted; totals may include estimated data. Totals and estimated data are rounded to no more than three significant digits; may not add to totals shown.
2Data pertain to concentrates or comparable shipping product, possibly after some upgrading.
3In addition to the countries and (or) localities listed, Cuba, Greece, Pakistan, Panama, and Peru may have produced manganese ore and (or) manganiferous ore, but available information was inadequate to make reliable estimates of output.
4Metallurgical ore.
5Reported by the International Manganese Institute.
6Includes manganiferous ore.
7Mostly oxide nodules; may include smaller quantities of direct-shipping carbonate and oxide ores for metallurgical and battery operations, and sinter.
8Manganese content estimated to be 84% for manganese dioxide (MnO2).
9Imports received by all countries from Zambia. Source: UN Comtrade.

## T7
TABLE 7
FERROMANGANESE AND SILICOMANGANESE: WORLD PRODUCTION, BY COUNTRY OR LOCALITY1
(Metric tons, gross weight)
Country or locality2 | 2019 |  | 2020 |  | 2021 |  | 2022 |  | 2023
Australia:3
Ferromanganese | 114000 |  | 84000 |  | 90000 | r | 123000 | r | 60000
Silicomanganese | 95000 |  | 101000 | r | 99000 | r | 94000 | r | 81000
Total | 209000 |  | 185000 | r | 189000 | r | 217000 | r | 141000
Brazil:3
Ferromanganese | 120000 |  | 85000 |  | 80000 |  | 72000 | r | 87000
Silicomanganese | 216000 |  | 206000 |  | 202000 | r | 205000 |  | 197000
Total | 336000 |  | 291000 |  | 282000 | r | 277000 | r | 284000
China:
Ferromanganesee
Blast furnace | 290000 |  | 281000 |  | 294000 |  | 294000 | r | 301980
Electric furnace | 1770000 |  | 1730000 |  | 1810000 |  | 1809000 | r | 1860000
Silicomanganese | 12600000 |  | 11380000 |  | 10650000 |  | 10010000 |  | 11300000
Total | 14660000 |  | 13391000 |  | 12754000 |  | 12113000 | r | 13461980
Egypt, ferromanganese3 | 12000 |  | 6000 |  | 19000 | r | 23000 | r | 5000
France:3
Ferromanganese | 115474 | r | 68281 | r | 108000 |  | 119000 | r | 74000
Silicomanganese | 67665 | r | 62052 | r | 68000 | r | 46000 |  | 41000
Total | 183139 | r | 130333 | r | 176000 | r | 165000 | r | 115000
Gabon, silicomanganese | 43000 | 3 | 38000 | 3 | 44000 | 3 | 43000 | 3 | 39100
Georgia, silicomanganese | 291600 |  | 217500 |  | 356300 |  | 397700 |  | 274000
India:
Ferromanganese3 | 542000 |  | 567000 |  | 1033000 | r | 1061000 | r | 1269000
Silicomanganese | 322966 | r | 324748 | r | 347963 | r | 325337 | r | 322890
Total | 864966 | r | 891748 | r | 1380963 | r | 1386337 | r | 1591890
Indonesia, silicomanganese3 | 22000 |  | 61000 |  | 33000 |  | 24000 |  | 46000
Japan:
Ferromanganese | 462740 |  | 400331 |  | 440173 |  | 405899 |  | 408000 | 3
Silicomanganese3 | 31000 |  | 16000 |  | 14000 |  | 17000 |  | 14000
Total | 493740 |  | 416331 |  | 454173 |  | 422899 |  | 422000 | 3
Kazakhstan, silicomanganese | 123464 |  | 122743 |  | 132119 |  | 191945 | r | 190000 | e
Korea, Republic of:
Ferromanganese | 317478 |  | 258787 |  | 407516 |  | 372490 | r | 193446
Silicomanganese | 137852 |  | 149196 |  | 146289 |  | 151263 | r | 113045
Total | 455330 |  | 407983 |  | 553805 |  | 523753 | r | 306491
Malaysia:3
Ferromanganese | 266000 |  | 215000 |  | 173000 | r | 249000 | r | 278000
Silicomanganese | 312000 |  | 302000 |  | 335000 | r | 328000 |  | 373000
Total | 578000 |  | 517000 |  | 508000 | r | 577000 | r | 651000
Mexico:3
Ferromanganese | 73000 |  | 58000 |  | 72000 |  | 73000 |  | 54000
Silicomanganese | 154000 |  | 148000 |  | 171000 |  | 175000 | r | 149000
Total | 227000 |  | 206000 |  | 243000 |  | 248000 | r | 203000
Norway:3
Ferromanganese | 337000 |  | 278000 |  | 303000 |  | 278000 |  | 310000
Silicomanganese | 287000 |  | 262000 |  | 307000 |  | 342000 | r | 295000
Total | 624000 |  | 540000 |  | 610000 |  | 620000 | r | 605000
Russia:
Ferromanganese | 273000 |  | 238000 |  | 208000 | r, 3 | 203000 | 3 | 172000 | 3
Silicomanganese | 51774 |  | -- |  | 406000 | 3 | 454000 | r, 3 | 527000 | 3
Total | 324774 |  | 238000 |  | 614000 | r, 3 | 657000 | r, 3 | 699000 | 3
Saudi Arabia:3
Ferromanganese | 12000 |  | 9000 |  | 9000 |  | 9000 |  | 9000
Silicomanganese | 63000 |  | 35000 |  | 48000 |  | 40000 |  | 56000
Total | 75000 |  | 44000 |  | 57000 |  | 49000 |  | 65000
See footnotes at end of table.
TABLE 7—Continued
FERROMANGANESE AND SILICOMANGANESE: WORLD PRODUCTION, BY COUNTRY OR LOCALITY1
(Metric tons, gross weight)
Country or locality2 | 2019 |  | 2020 |  | 2021 |  | 2022 |  | 2023
Slovakia:
Ferromanganese | 46513 |  | 24046 |  | 30929 |  | 19127 | r | 15000 | e
Silicomanganese | 26187 |  | 33812 |  | 48590 |  | 5402 | r | 4000 | e
Total | 72700 |  | 57858 |  | 79519 |  | 24529 | r | 19000 | e
South Africa:3
Ferromanganese | 232000 |  | 122000 |  | 102000 | r | 88000 | r | 99000
Silicomanganese | 172000 |  | 109000 |  | 151000 |  | 134000 |  | 98000
Total | 404000 |  | 231000 |  | 253000 | r | 222000 | r | 197000
Spain:3
Ferromanganese | 55500 |  | 28000 |  | 48000 |  | 22000 |  | 26000
Silicomanganese | 98400 |  | 84000 |  | 77000 | r | 52000 | r | 13000
Total | 153900 |  | 112000 |  | 125000 | r | 74000 | r | 39000
Ukraine:
Ferromanganese | 151090 |  | 122960 |  | 100600 |  | 20690 | r | 15000 | e
Silicomanganese | 804680 |  | 559880 |  | 662700 |  | 356500 | r | 200000 | e
Total | 955770 |  | 682840 |  | 763300 |  | 377190 | r | 215000 | e
United States:
Ferromanganese | W |  | W |  | W |  | W |  | W
Silicomanganese | W |  | W |  | W |  | W |  | W
Total | W |  | W |  | W |  | W |  | W
Grand total | 21100000 | r | 18800000 | r | 19600000 | r | 18600000 | r | 19600000
Of which:
Ferromanganese | 5190000 |  | 4580000 |  | 5330000 | r | 5240000 | r | 5240000
Silicomanganese | 15900000 | r | 14200000 | r | 14300000 | r | 13400000 | r | 14300000
eEstimated. rRevised. W Withheld to avoid disclosing company proprietary data: not included in “Grand total.” -- Zero.
1Table includes data available through August 13, 2024. All data are reported unless otherwise noted; totals may include estimated data Grand totals and estimated data are rounded to no more than three significant digits; may not add to totals shown.
2In addition to the countries and (or) localities listed, Iran may have produced ferromanganese, but available information was inadequate to make reliable estimates of output.
3Reported by the International Manganese Institute.