## Text
This report is included in the USGS Minerals Yearbook 2016, volume III, Area Reports—International.
The Mineral Industry of Albania in 2016
This workbook includes an embedded Word document and two tables (see tabs below).
This icon is linked to an embedded text document. Double-click on the icon to view the text document.
Advance release: | 2019-10-01
Final release: | 2021-11-19

## Table1
TABLE 1
ALBANIA: PRODUCTION OF MINERAL COMMODITIES1
(Metric tons, gross weight, unless otherwise specified)
Commodity2 |  | 2012 |  | 2013 |  | 2014 |  | 2015 |  | 2016
METALS
Chromium:
Chromite, mine production:
Gross weight |  | 380349 |  | 521080 |  | 683874 |  | 679741 | r | 765193
Cr content, 18% to 42% Cr2O3 |  | 78000 |  | 107000 |  | 140000 |  | 139000 | r | 157000
Chromite, mine output, marketable:
Gross weight |  | 185040 |  | 208511 |  | 277300 |  | 286900 | r | 322100
Cr2O3 content, 41.6% Cr2O3e |  | 77000 |  | 87000 |  | 115000 |  | 119000 | r | 134000
Concentrate |  | 43900 |  | 10501 |  | 16523 | r | 33602 | r | 38522
Copper, mine production:
Gross weight |  | 479720 |  | 507105 |  | 259137 |  | 140386 |  | 14265
Cu content, 1.36% average |  | 5690 |  | 6900 |  | 3500 |  | 1900 |  | 194
Ferroalloys, ferrochromium |  | 24018 |  | 24692 |  | 34897 |  | 43669 | r | 44551
Iron and steel:
Raw steel |  | 500000 | r | 550000 | r | 560000 | r | 150000 | r | 100000 | e
Products, rolled |  | 355000 | r | 480000 | r | 435000 | r | 475000 | r | 400000 | e
Nickel, mine production:
Crude ore |  | 75017 |  | 215086 |  | 535128 |  | 722180 | r | 439082
Ni contente |  | 1000 |  | 2100 |  | 4900 |  | 6500 | r | 4000
INDUSTRIAL MINERALS
Cement, hydraulic | thousand metric tons | 2230 |  | 2000 | r | 1740 | r | 1980 | r | 2020 | e
Clay and shale, kaolin | do. | 961 |  | 768 |  | 810 |  | 1299 | r | 827
Gypsum |  | 91021 |  | 111649 |  | 106433 |  | 85863 | r | 131924
Lime |  | 23096 |  | 23007 |  | 23000 | e | 23000 | e | 23000 | e
Stone, sand, and gravel:
Silica, mine production, unspecified |  | 6000 |  | 4200 |  | 17800 |  | 16600 | e | 16600 | e
Stone, crushed, limestone | thousand metric tons | 7119 |  | 4728 |  | 8325 |  | 8328 | r | 7288
MINERAL FUELS AND RELATED MATERIALS
Coal, mine production, lignite |  | 2900 |  | 2900 |  | -- |  | 44151 | r | 5833
Natural gas | thousand cubic meters | 15800 | r | 17400 | r | 29600 | r | 32600 | r | 33000 | e
Petroleum:
Crude3 | thousand 42-gallon barrels | 6787 |  | 8836 |  | 10029 |  | 9377 |  | 7670
Refinery production:
Bitumen | 42-gallon barrels | 80728 |  | 169800 |  | 116806 |  | 167680 | r | 105383
Diesel | thousand 42-gallon barrels | 149 | r | -- | r | 664 | r | 418 | r | 500 | e
Naphtha | do. | 33 |  | 8 |  | 140 |  | 214 |  | 220 | e
eEstimated. Estimated data are rounded to no more than three significant digits. rRevised. do. Ditto. -- Zero.
1Table includes data available through January 10, 2018. All data are reported unless otherwise noted.
2In addition to the commodities listed, bauxite, bitumen, common clay, dolomite, olivinite, and salt may have been produced in Albania, but available information was inadequate to make reliable estimates of output.
3Converted from metric tons to 42-gallon barrels at a conversion rate of 7.33 barrels per metric ton.

## Table2
TABLE 2
ALBANIA: STRUCTURE OF THE MINERAL INDUSTRY IN 2016
(Thousand metric tons unless otherwise specified)
Annual
Commodity |  | Major operating companies | Location of main facilities | capacitye
Bitumen |  | Bitumi Selenica Sh.A. | Selenica Mine and smelter, southwestern Albania | NA
Cement |  | Fushe Kruje Cement Factory, Sh.p.k. | Fushe Kruje, 35 kilometers north of Tirana | 1,330
(Seament Holding)
Do. |  | do. | Elbasan cement plant, central Albania | 300
Do. |  | Antea Cement Sh.A. (TITAN Group, 80%, | Boka e Kuqe, Burizane, 35 kilometers north of | 1,500
|  | and International Finance Corp., | Tirana
20%)
Do. |  | Colacem Albania Sh.p.k. (Colacem S.p.A.) | Balldre, Lezhe, northwestern Albania | 500
Chromium, mine output, |  | AlbChrome Sh.p.k. (Balkan Finance | Mine in Bulqiza, 40 kilometers northeast of Tirana | 80
Cr content |  | Investment Group, 100%)
Do. |  | do. | Pogradec (including Katjiel and Pojske Mines) | NA
Do. |  | Numerous small producers | Mostly concentrated near Bulqiza | NA
Copper:
Mine output, crude ore |  | Beralb Sh.A. (Ekin Maden Ticaret ve | Munella Mine, 25 kilometers from Fushe-Arrez | 300
Sanayi A.Ş., 50%, and Jiangxi Copper
Company Ltd., 50%)
Do. |  | do. | Lak Roshi Mine, 14 kilometers from Fushe-Arrez | 200
Do. |  | do. | Karma 2 Mine near Shkodra in northwestern Albania | 150
Processed ore |  | do. | Fushe-Arrëz flotation plant, northern Albania | 600
Ferrochromium |  | AlbChrome Sh.p.k. (ACR) (Balkan | Elbasan ferrochromium plant, central Albania | 34
Finance Investment Group, 100%)
Do. |  | do. | Burrel ferrochromium plant, northern Albania | 13
Do. |  | do. | Klos enrichment plant, eastern Albania | NA
Lime |  | Kürüm International Sh.A. (Kürüm | Elbasan, 32 kilometers southeast of Tirana | 72
Holding, 100%)
Natural gas | million cubic meters | Albpetrol Sh.A. (Government owned) | Gasfields in southwestern Albania | NA
Do. | do. | Delvina Gas Co. (GBC Oil Co.) | Delvina gasfield in southern Albania | NA
Nickel, mine output, ore |  | Feni Korcha & Albanian Resources | Bitincka Mine near Kapstica, Guri-I-Kuq Mine | NA
|  | (Cunico Resources NV, 100%) | near Pogradec, Nome Mine in Kukes, and
Treni Mine near Korca
Do. |  | Alfa Nikel | Bilisht Mine, Korca District | 200
Petroleum:
Crude | 42-gallon barrels | GBC Oil Co. | Ballsh-Hekal, Cakran-Mollaj, and Gorischt-Kocul | 1,000
| per day |  | oilfields in southwestern Albania
Do. | do. | Bankers Petroleum Ltd. (Geo-Jade | Oilfields at Kucova and Patos-Marinza, east of Fier in | 20,000
|  | Petroleum Corp., 100%) | south-central Albania
Do. | do. | Transoil Group | Oilfield in Visoka, northwestern Albania | 500
Do. | do. | Sherwood International Petroleum | Oilfield in Kucova, south-central Albania | 60
Do. | do. | Albpetrol Sh.A. (Government owned) | Oilfields in Amonice-Pekisht-Finiq and other locations | 1,100
Refined | do. | Ioanian Refining & Trading Ltd. | Ballsh refinery, southern Albania | 20,000
Do. | do. | do. | Fier refinery, southwestern Albania | 10,000
Steel, crude |  | Kürüm International Sh.A. (Kürüm | Electric arc furnace plant at Elbasan | 510
Holding, 100%)
eEstimated. Do., do. Ditto. NA Not available.