## Text
This report is included in the USGS Minerals Yearbook 2016, volume III, Area Reports—International.
The Mineral Industry of Austria in 2016
This workbook includes an embedded Word document and two tables (see tabs below).
This icon is linked to an embedded text document. Double-click on the icon to view the text document.
Advance release: | 2019-07-25
Final release: | 2021-11-19

## Table1
TABLE 1
AUSTRIA: PRODUCTION OF MINERAL COMMODITIES1
(Thousand metric tons, gross weight, unless otherwise specified)
Commodity2 |  | 2012 |  | 2013 |  | 2014 |  | 2015 |  | 2016
METALS
Aluminum metal, secondary | metric tons | 383244 |  | 387415 |  | 416621 |  | 468719 | r | 470894
Copper:
Refinery production, secondary |  | 114 |  | 83 |  | 83 |  | 103 |  | 103
Smelter production, secondary |  | 72 | r | 61 | r | 56 | r | 60 | r | 60 | e
Ferroalloys, ferronickel, Ni content |  | 800 |  | 800 |  | 1000 |  | 1200 |  | 1200
Iron and steel:
Pig iron |  | 5751 |  | 6152 |  | 6029 |  | 5805 |  | 5642
Crude steel |  | 7421 |  | 7953 |  | 7876 |  | 7687 |  | 7438
Products, semimanufactured, hot rolled |  | 6850 |  | 7377 |  | 7148 |  | 7601 | r | 7594 | r
Iron ore, mine production, including
micaceous iron oxide:
Gross weight |  | 2142 |  | 2323 |  | 2437 |  | 2783 |  | 2777
Fe content |  | 686 |  | 743 |  | 780 |  | 891 |  | 889
Lead, refinery production, secondary | metric tons | 24500 |  | 24971 |  | 25136 |  | 24399 |  | 24000 | e
Magnesite |  | 779 |  | 714 |  | 754 |  | 703 |  | 566
Nickel, Ni content | metric tons | 1700 |  | 2100 |  | 4100 |  | 2700 |  | 3200
Tungsten, mine production:
Ore | metric tons | 376460 |  | 487310 |  | 499883 |  | 535762 |  | 515172
Concentrate:
Gross weight | do. | 2760 |  | 3514 |  | 3500 |  | 3879 |  | 4184
WO3 content | do. | 890 |  | 1072 |  | 1000 |  | 1086 |  | 1203
W content | do. | 706 |  | 850 |  | 819 |  | 861 |  | 954
Zinc, unspecified | do. | 15001 |  | 21505 |  | 11021 |  | 25453 |  | 27339
INDUSTRIAL MINERALS
Cement:
Clinker |  | 3206 |  | 3150 |  | 3200 |  | 3200 |  | 3200 | e
Hydraulic |  | 4455 |  | 4385 |  | 4500 | r | 4700 | r | 4600 | e
Clay and shale:
Kaolin, crude | metric tons | 43174 |  | 40055 |  | 36334 |  | 32126 |  | 36520
Other, bentonite, brick clay, and illite |  | 1739 | r | 1736 | r | 1808 | r | 1923 | r | 1736
Feldspar, mine production, byproduct of | metric tons | 32000 |  | 35000 |  | 35000 |  | 35000 |  | 35000
silica processing
Graphite, crude | do. | 219 |  | 200 | e | 150 | e | 150 | e | 150 | e
Gypsum, including anhydrite, crude |  | 792 |  | 635 |  | 730 |  | 715 |  | 674
Lime:
Including quicklime |  | 781 |  | 780 | e | 830 | e | 830 | e | 830 | e
Marketablee |  | 510 |  | 510 |  | 550 |  | 550 |  | 550
Nitrogen, N content, ammonia |  | 395 | r | 358 | r | 442 | r | 428 | r | 431
Salt:
Mine production, evaporated, mechanical heating process |  | 958 |  | 1115 |  | 1154 |  | 1100 | e | 1100 | e
Brine, gross weight | thousand cubic meters | 3193 |  | 3717 |  | 3847 |  | 3247 | r | 3446
Rock | metric tons | 222 |  | 184 |  | 245 |  | 248 |  | 245
Stone, sand, and gravel:
Sand and gravel, construction:
Dolomite, loose rocks and gravel |  | 2661 |  | 2709 |  | 2990 |  | 2902 |  | 3071
Unspecified |  | 23980 |  | 24271 |  | 25717 |  | 26389 | r | 26032
Silica, mine production:
Quartz and quartzite, including pegmatite |  | 315 |  | 311 |  | 370 |  | 319 | r | 388
Quartz sand |  | 820 |  | 803 |  | 912 |  | 1008 | r | 776
Stone, crushed:
Amphibolite |  | 1145 |  | 1189 |  | 1289 |  | 1117 | r | 1218
Basalt, not included in diabase |  | 1363 |  | 1600 |  | 1732 |  | 1614 | r | 1537
Diabase, of basaltic rocks |  | 1881 |  | 1817 |  | 1795 |  | 1929 | r | 1910
See footnotes at end of table.
TABLE 1—Continued
AUSTRIA: PRODUCTION OF MINERAL COMMODITIES1
(Thousand metric tons, gross weight, unless otherwise specified)
Commodity2 |  | 2012 |  | 2013 |  | 2014 |  | 2015 |  | 2016
Stone, sand, and gravel:—Continued
Stone, crushed:—Continued
Dolomite |  | 3606 |  | 3804 |  | 4339 |  | 3964 | r | 3971
Gneiss |  | 1503 |  | 1490 |  | 1267 |  | 1513 | r | 1404
Granite, including granulite |  | 2704 |  | 2667 |  | 2989 |  | 2797 |  | 2890
Limestone, including marble |  | 21226 |  | 21348 |  | 21649 |  | 21060 | r | 22023
Marl |  | 1073 |  | 993 |  | 963 |  | 895 |  | 954
Serpentine |  | 1311 |  | 1507 |  | 1621 |  | 1464 |  | 1372
Other, including conglomerate and sandstone |  | 31 |  | 22 |  | 17 |  | 16 | r | 18
Sulfur, S content, natural gas and | metric tons | 10329 |  | 9789 |  | 8280 |  | 8502 | r | 8000 | e
petroleum, byproduct
Talc, including leucophyllite, white mica | do. | 135665 |  | 134814 |  | 131108 |  | 122326 |  | 123040
MINERAL FUELS AND RELATED MATERIALS
Coke, metallurgical |  | 1346 |  | 1348 |  | 1330 |  | 1329 |  | 1352
Natural gas liquids | thousand | 830 |  | 720 |  | 645 |  | 611 | r | 590
42-gallon barrels
Natural gas, marketable, net | million cubic meters | 1729 |  | 1359 |  | 1245 |  | 1183 |  | 1253
Petroleum:
Crude | thousand 42-gallon barrels | 5896 |  | 6235 |  | 6653 |  | 6210 | r | 5515
Refinery production:3
Bitumen, bituminous mixtures and | do. | 2220 |  | 1890 |  | 1900 | r | 1760 | r | 2020
other residues
Diesel | do. | 27100 |  | 25700 |  | 24450 |  | 25700 | r | 23500
Distillate fuel oil | do. | 6050 |  | 6790 |  | 5610 | r | 7010 | r | 5600
Gasoline | do. | 13460 |  | 12960 |  | 15930 | r | 15460 | r | 14980
Kerosene, including jet fuel | do. | 4890 |  | 5190 |  | 4760 | r | 5340 | r | 5340
Liquefied petroleum gas | do. | 830 |  | 830 |  | 740 |  | 1450 |  | 1500 | e
Lubricants, inlcuding miscellaneous oils | do. | 450 |  | 520 |  | 360 | r | 290 | r | 520
Naphtha | do. | 8300 |  | 8310 |  | 8020 |  | 7750 | r | 7890
Refinery fuel, and losses | do. | 750 |  | 770 |  | 3220 | r | 3180 | r | 2880
Residual fuel oil | do. | 4110 |  | 4950 |  | 4540 | r | 4280 | r | 5100
Other, unspecified | do. | 1620 |  | 1650 |  | 460 | r | 270 | r | 160
Total | do. | 69800 |  | 69600 |  | 70000 | r | 72500 | r | 69500
Shale oil | 42-gallon barrels | 3958 |  | 1268 |  | 1488 |  | 498 |  | 400 | e
eEstimated. rRevised. do. Ditto.
1Table includes data available through February 22, 2018. All data are reported unless otherwise noted. Totals and estimated data are rounded to no more than three significant digits; may not add to totals shown.
2In addition to the commodities listed, aluminum oxide, electric furnace ferroalloys, iron oxide pigments, mica, and sodium compounds may have been produced in Austria, but available information was inadequate to make reliable estimates of output.
3Converted from metric tons to 42-gallon barrels.

## Table2
TABLE 2
AUSTRIA: STRUCTURE OF THE MINERAL INDUSTRY IN 2016
(Thousand metric tons unless otherwise specified)
Annual
Commodity |  | Major operating companies and major equity owners | Location of main facilities | capacity
Alumina, fused |  | Treibacher Schleifmittel GmbH (Imerys S.A., 100%) | Plant at Villach, State of Carinthia | 100
Aluminum, secondary |  | AMAG Austria Metall AG (B&C Industrieholding | Ingot plant at Ranshofen, | 312
|  | GmbH, 52.7%; RLB OÖ Alu Invest GmbH 16.5%; | State of Upper Austria
AMAG Employees Private Foundation, 11.1%;
Treibacher Industrieholding GmbH, 8.2%;
Esola Beteiligungsverwaltungs GmbH, 4.1%;
free floating shares, 7.4%)
Do. |  | Hammerer Aluminium Industries GmbH | Extrusion plant at Ranshofen, State of Upper | 75
Austria
Do. |  | Hydro Aluminium Nenzing GmbH | Plant at Nenzing, State of Vorarlberg | 59
(Norsk Hydro ASA, 100%)
Do. |  | Speedline Aluminium Giesserei GmbH | Plant at Schlins, State of Vorarlberg | 49
(Swiss Alu Trading AG, 100%)
Do. |  | Aluminum Lend GmbH (Salzburger Aluminium | Ingot plant at Lend, State of Salzburg | 40
AG, 100%)
Do. |  | NEUMAN Aluminium Austria GmbH | Plant at Marktl, State of Styria | 16
(CAG Holding GmbH, 100%)
Do. |  | Bavaria Industriekapital AG | Plant at Gleisdorf, State of Styria | NA
Do. |  | Georg Fischer Automotive AG | Plant at Altenmarkt, State of Salzburg; Plant | NA
at Herzogenburg, State of Lower Austria
Do. |  | Nemak Linz GmbH | Plant at Linz, State of Upper Austria | NA
(Tenedora Nemak S.A. de C.V., 100%)
Do. |  | Almaxal Brüder Tschirk GmbH | Plant at Neudörfl, State of Burgenland | NA
Do. |  | Almeta Metallumschmelzwerk GmbH | Plant at Vienna; Plant at Sollenau, State of Lower | NA
Austria
Calcium carbonate, ground |  | Omya GmbH (Omya AG, 100%) | Plant at Gummern, State of Carinthia | 2,500
Do. |  | do. | Plants at Golling, State of Salzburg; Neu Pirka, | NA
State of Styria; and Ulmerfeld-Hausmening,
State of Lower Austria
Cement |  | Lafarge Perlmooser AG (LafargeHolcim Ltd., 70%, and | Plant at Mannersdorf, State of Lower Austria; | 1,600
|  | Strabag SE, 30%) | plant at Retznei, State of Styria
Do. |  | Wietersdorfer & Peggauer Zementwerke GmbH | Plant at Peggau, State of Styria; | 1,100
|  | (Knoch, Kern & Co. KG, 100%) | Plant at Wietersdorf, State of Carinthia
Do. |  | Schretter & Cie Ltd. | Plant at Vils, State of Tyrol; grinding plant in | 830
Kirchbichl, State of Tyrol
Do. |  | Zementwerk LEUBE GmbH (LEUBE Baustoffe, 100%) | Plant at Gartenau, State of Salzburg | 700
Do. |  | SPZ Zementwerk Eiberg KG (Rohrdorfer Gruppe, 100%) | Plant at Kufstein, State of Tyrol | 600
Do. |  | Gmundner Zement Produktions- und Handels GmbH | Plant at Hatschek, State of Upper Austria | 580
Do. |  | Kirchdorfer Zementwerk Hofmann GmbH | Plant at Kirchdorf, State of Upper Austria | 550
Do. |  | Wopfinger Baustoffindustrie GmbH | Plant at Wopfing, State of Lower Austria | 270
Chalk |  | Mühlendorfer Kreidefabrik Margit-Hoffman Ostenhof KG | Plant at Müllendorf, State of Burgenland | NA
(Omya AG, 100%)
Clay, including brick clay |  | Wienerberger AG | Clay mines at Göllersdorf, State of Lower Austria; | NA
at Rotenturm and Stoob, State of Burgenland; and
at Apfelberg and Weißkirchen, State of Styria
Clay, kaolin, and |  | Österreichische Kaolin- und Montanindustrie AG | Mines at Weinzierl and Kriechbaum; processing | 170
silica sand |  |  | plant at Aisthofen, State of Upper Austria
Copper, refined, secondary |  | Montanwerke Brixlegg AG | Plant at Brixlegg, State of Tyrol | 120 | e
(A-Tec Industries AG, 100%)
Feldspar |  | Quarzwerke Österreich GmbH | Mine and plant at St. Georgen an der Gusen, | NA
|  | (Quarzwerke GmbH, 100%) | State of Upper Austria
Ferroalloys, ferrovanadium, |  | Evonik Treibacher GmbH (Treibacher Industrie AG, | Plant at Althofen, State of Carinthia | 65 | e
ferromolybdenum, ferronickel |  | 50%, and Evonik Industries, 50%)
See footnotes at end of table.
TABLE 2—Continued
AUSTRIA: STRUCTURE OF THE MINERAL INDUSTRY IN 2016
(Thousand metric tons unless otherwise specified)
Annual
Commodity |  | Major operating companies and major equity owners | Location of main facilities | capacity
Graphite, natural |  | Graphitbergbau Mühldorf Mörth GmbH | Trandorf Mine at Weinberg and extended to | 15
Weinbergwald, State of Lower Austria; mine
at Eichenwald, State of Styria
Do. |  | Grafitbergbau Kaisersberg GmbH | Kaisersberg Mine, State of Styria | 3
Gypsum and anhydrite, natural |  | Moldan Baustoffe GmbH & Co. KG (Salzburger Sand- | Abtenau and Moosegg Mines, near | 300
|  | & Kieswerke GmbH, 100%) | Kuchl bei Hallein, State of Salzburg
Do. |  | Saint-Gobain Rigips Austria GmbH | Mine at Grundlsee and main plant at | 250
|  | (Compagnie de Saint-Gobain, 100%) | Bad Aussee, State of Styria; Mine and
plant at Puchberg, State of Lower Austria
Do. |  | Knauf GmbH | Hinterstein Mine, Spital am Pyhrn, State of | 160
Upper Austria; Mines at Dörfelstein and
Tragöß-Oberort, and plant at
Weißenbach bei Liezen, State of Styria
Do. |  | Gipswerk Schretter & Cie. GmbH | Mine at Weißenbach am Lech and plant at | NA
Vils, State of Tyrol
Iron ore |  | VA Erzberg GmbH (voestalpine AG, 100%) | Erzberg Mine at Eisenerz, State of Styria | 3,000
Iron oxide, micaceous |  | Kärntner Montanindustrie GmbH | Mine near Waldenstein, State of Carinthia | NA
Lime |  | voestalpine Stahl GmbH (voestalpine AG, 100%) | Limestone mine near Kremsmauer mountain, and | 1,200
plant at Steyrling, State of Upper Austria
Do. |  | Kanzel Steinbruch Dennig GmbH (STRABEG SE, | Steinbruch plant, municipality of Gratkorn | 400 | e
100%)
Do. |  | LEUBE Baustoffe GmbH | Limestone mine near Ofenauer Mountain in Golling | 300 | e
and plant at Golling, State of Salzburg
Do. |  | Wopfinger Baustoffindustrie GmbH | Limestone mine near Dürnbach in Walldeg, | 1,400
State of Lower Austria
Magnesite, crude |  | Veitsch-Radex GmbH & Co. OG (RHI AG, 100%) | Mine and plant at Breitenau, State of Styria; Mine | 800
at Eichberg, State of Lower Austria; Hochfilzen
Mine, area near Weissenstein, State of Tyrol;
mine and processing plant at Radenthein,
State of Carinthia
Do. |  | Styromagnesit Steirische Magnesitindustrie GmbH | Angerer, Kaintaleck and Wieser Mines, and plant | 150
near Oberdorf an der Laming, State of Styria;
Hoehentauern Mine in Murtal, State of Styria
Wald Mine in the Schoberpass, State of Styria
Do. |  | Rohrdorfer Group | Mine and plant at Veitsch, State of Styria | NA
Do. |  | PRONAT Steinbruch Preg GmbH (Schotter- und | Magnesite and dunite (olivine rock) mine at | NA
|  | Betonwerk Karl Schwarzl Betriebsgesellschaft | Gulsen, and plant at Preg, State of Styria
m.b.H., 100%)
Natural gas | million cubic meters | OMV Aktiengesellschaft (Free floating shares, | Main fields in the Vienna Basin, State of | 1,100 | e
|  | 43.3%; Österreichische Bundes und Industriebeteiligungen | Lower Austria, and some fields in the
|  | GmbH (Government), 31.5%; International Petroleum | State of Upper Austria
Investment Co., 24.9%; own shares, 0.3%)
Do. | do. | Rohöl-Aufsuchungs AG (EVN AG, 50.025%; | Main fields in the State of Upper Austria, and | 300 | e
|  | Uniper Exploration & Production GmbH, 29.975%; | some fields in the State of Lower Austria and
|  | Energie Steiermark Kunden GmbH, 10%; | the State of Salzburg
Salzburg AG, 10%)
Nitrogen, N content of ammonia |  | Borealis Agrolinz Melamine GmbH (Borealis AG, 100%) | Plant at Linz, State of Upper Austria | 498
Petroleum, crude | thousand | OMV Aktiengesellschaft (Free floating shares, | Main fields in the Vienna Basin, State of | 6,000 | e
| 42-gallon barrels | 43.3%; Österreichische Bundes und Industriebeteiligungen | Lower Austria, and some fields in the
|  | GmbH (Government), 31.5%; International Petroleum | State of Upper Austria
Investment Co., 24.9%; own shares, 0.3%)
Do. | do. | Rohöl-Aufsuchungs Aktiengesellschaft | Main fields in the State of Upper Austria, and | 900 | e
|  | (EVN AG, 50.025%; Uniper Exploration & Production | some fields in the State of Lower Austria and
|  | GmbH, 29.975%; Energie Steiermark Kunden GmbH, | the State of Salzburg
10%; Salzburg AG, 10%)
See footnotes at end of table.
TABLE 2—Continued
AUSTRIA: STRUCTURE OF THE MINERAL INDUSTRY IN 2016
(Thousand metric tons unless otherwise specified)
Annual
Commodity |  | Major operating companies and major equity owners | Location of main facilities | capacity
Petroleum, refined | thousand | OMV Aktiengesellschaft (Free floating shares, | Schwechat refinery, City of Schwechat, State | 70,400
products | 42-gallon barrels | 43.3%; Österreichische Bundes und Industriebeteiligungen | of Lower Austria
GmbH (Government), 31.5%; International Petroleum
Investment Co., 24.9%; own shares, 0.3%)
Rare-earth elements |  | Treibacher Industrie AG | Plant at Althofen, State of Carinthia | NA
Salt, NaCl content |  | Salinen Austria AG | Mines at Bad Ischl and Hallstatt, and evaporite | 1,100
saltworks at the Ebensee, State of Upper
Austria; mine at Hallein-Dürrnberg, State of
Salzburg; mine at Hall in Tyrol, State of
Tyrol; mine at Altaussee, State of Styria
Silica sand |  | Krempelbauer-Quarzsandwerk | Burger and Knoll-Wizany Mines at Luftenberg, | NA
|  | St. Georgen Hentschläger & Co. KG. | Krempelbauer and Poscher Mines at St. Georgen,
and Treffling Mine at Aigen-Engerwitzdorf,
State of Upper Austria
Do. |  | Quarzwerke Österreich GmbH | Mine and plant at Melk, State of Lower Austria; | NA
|  | (Quarzwerke GmbH, 100%) | mine and plant at St. Georgen an der Gusen,
State of Upper Austria
Do. |  | Quarzsande GmbH | Mine and plant at Eferding, mine at Bruck-Waasen, | NA
|  | (Zementwerk LEUBE GmbH, 100%) | and mine at Wolfsegg, State of Upper Austria
Steel, crude |  | voestalpine Stahl GmbH (voestalpine AG, 100%) | Plant at Linz, State of Upper Austria | 6,000
Do. |  | voestalpine Stahl Donawitz GmbH Co & KG | Plant at Donawitz (near Leoben), State of Styria | 1,500
(voestalpine AG, 100%)
Do. |  | Breitenfeld Edelstahl AG | Plant at Mitterdorf im Mürztal, State of Styria | 300
Do. |  | Böhler Edelstahl GmbH & Co KG | Plant at Kapfenberg, State of Styria | 150 | e
(voestalpine AG, 100%)
Stone, diabase, basalt |  | Diabaswerk Saalfelden GmbH (STRABAG SE, 100%) | Mine and plant at Saalfelden, State of Salzburg | NA
Do. |  | Klöcher Basaltwerke GmbH & Co KG | Mines and plants at Klöch and Oberhaag, | NA
|  | (ASAMER Holding AG, 100%) | State of Styria
Talc and leucophyllite |  | Naintsch Mineralwerke GmbH | Talc mines at Lassing and Rabenwald, and plant | 200 | e
(white mica) |  | (Imerys S.A., 100%) | at Oberfeistritz, State of Styria; talc and mica
mine at Kleinfeistritz, and a plant at
Weisskirchen, State of Styria
Do. |  | Aspanger Bergbau und Mineralwerke | Leucophyllite mine and mica processing plant at | NA
|  | GmbH & Co. KG (Wietersdorfer & Peggauer | Aspangberg-Zöbern, State of Lower Austria
Zementwerke GmbH, 100%)
Tungsten:
Ore (scheelite), gross weight |  | Wolfram Bergbau und Hütten AG | Mine at Mittersill and processing plant at Bergla, | 600 | e
|  | (Sandvik AB, 100%) | in the Felbertauerntal, State of Salzburg
Concentrate, W content | metric | do. | do. | 1,800 | e
tons
Carbide, powders | do. | do. | Primary and secondary chemical treatment and | 3,000 | e
sintering plant at St. Martin, in the Sulmtal,
State of Styria
Do. | do. | Treibacher Industrie AG | Plant at Althofen, State of Carinthia | NA
Metal, powders | do. | Plansee SE (Plansee Holding AG, 100%) | Plants at Liezen, State of Styria, and at Reutte, | NA
State of Tirole
Do. | do. | Wolfram Bergbau und Hütten AG | Primary and secondary chemical treatment and | 3,600 | e
|  | (Sandvik AB, 100%) | sintering plant at St. Martin, in the Sulmtal,
State of Styria
Do. | do. | Treibacher Industrie AG | Plant at Althofen, State of Carinthia | NA
Oxides | do. | do. | do. | NA
eEstimated; estimated data are rounded to no more than three significant digits. Do., do. Ditto. NA Not available.