## Text
This report is included in the USGS Minerals Yearbook 2016, volume III, Area Reports—International.
The Mineral Industries of Bhutan and Nepal in 2016
This workbook includes an embedded Word document and two tables (see tabs below).
This icon is linked to an embedded text document. Double-click on the icon to view the text document.
Advance release: | 2020-01-13
Final release: | 2021-12-22

## Table 1
TABLE 1
BHUTAN AND NEPAL: PRODUCTION OF MINERAL COMMODITIES1
(Metric tons, gross weight, unless otherwise specified)
Country and commodity2 |  | 2012 |  | 2013 |  | 2014 |  | 2015 |  | 2016
BHUTAN
Cement, hydraulic | thousand metric tons | 521 |  | 570 |  | 690 |  | 791 |  | 940
Clay and shale |  | 7353 |  | 15166 |  | 10209 |  | -- |  | --
Coal, bituminous |  | 98731 |  | 77744 |  | 121891 |  | 85164 |  | 117783
Gypsum |  | 313173 |  | 351421 |  | 414148 |  | 389265 |  | 317597
Iron ore, mine production:
Gross weight |  | 3742 |  | 20506 |  | 18997 |  | 43202 |  | 28065
Fe content |  | 2300 |  | 12700 |  | 11800 |  | 26800 |  | 17400
Silicon, ferrosilicon3 |  | 82091 | r | 82992 | r | 79485 | r | 104406 | r | 106186
Stone, sand, and gravel:
Silica, mine production, quartzite |  | 88631 |  | 90909 |  | 83907 |  | 79819 |  | 92770
Stone, crushed:
Dolomite |  | 1499535 |  | 1740016 |  | 2040691 |  | 2662310 |  | 2367659
Granite |  | 1807 |  | 6464 |  | 4362 |  | 3889 |  | --
Limestone |  | 677129 |  | 1006235 |  | 1122825 |  | 850431 |  | 1257101
Marble |  | 59542 |  | 60708 |  | 61921 |  | 97648 |  | 75031
Unspecified |  | 1494467 |  | 38542 |  | 1474395 |  | 2203065 |  | 3414215
Talc and related materials, talc |  | 16063 |  | 9584 |  | 12601 |  | 5807 |  | 2261
NEPAL
Cement, hydraulic | thousand metric tons | 2720 |  | 2990 |  | 3100 | e | 3100 | r, e | 3100 | e
Clay and shale, other, red4 | cubic meters | 13400 |  | 18070 |  | 15486 |  | 10300 | r, e | 13890
Coal, bituminous4 |  | 14084 |  | 8051 |  | 7399 |  | 2900 | r, e | 7270
Gemstones:4
Quartz | kilograms | 1114 |  | 4256 |  | 249 |  | 1044 | r | 521
Tourmaline | do. | -- |  | 696 |  | 24 |  | 50 | r | --
Iron ore, mine production:4
Gross weight |  | -- |  | -- |  | -- |  | -- |  | 772
Fe content |  | -- |  | -- |  | -- |  | -- |  | NA
Kyanite and related minerals4 | kilograms | 1934 |  | 1187 |  | 659 |  | 105 | r | 23
Magnesite4 |  | -- |  | 225 |  | 60 |  | -- |  | --
Stone, sand, and gravel:4
Stone, crushed:
Limestone |  | 2605287 |  | 3371071 |  | 3769174 |  | 4703056 | r | 4893587
Marble, chips |  | 4972 |  | 4045 |  | 7508 |  | 1507 | r | 815
Stone, dimension, quartzite, slab |  | -- |  | 151 |  | 86 |  | 673 | r | 714
Talc and related materials, talc4 |  | 5140 |  | 5703 |  | 3183 |  | 1860 | r | 3003
eEstimated. rRevised. do. Ditto. NA Not available. -- Zero.
1Table includes data available through January 11, 2018. All data are reported unless otherwise noted. Estimated data are rounded to no more than three significant digits.
2In addition to the commodities listed, copper wire, lead, manganese, marble (aggregate and cut slab), zinc, and varieties of stone may have been produced in Bhutan and Nepal, but available information was inadequate to make reliable estimates of output.
3Data based on exports.
4Production is based on the fiscal year, which began on July 1 of the year stated and ended on June 30 of the following year.

## Table 2
TABLE 2
BHUTAN AND NEPAL: STRUCTURE OF THE MINERAL INDUSTRIES IN 2016
(Thousand metric tons unless otherwise specified)
Annual
Country and commodity |  | Major operating companies and major equity owners | Location of main facilities | capacitye
BHUTAN
Cement |  | Dungsam Cement Corp. Ltd. (Druk Holding & | Nganglam, Pemagatshel District | 1,300
Investments Ltd., 80%)
Do. |  | Penden Cement Authority Ltd. (Druk Holding & | Gomtu, Samtse District | 375
Investments Ltd., 40.3%)
Coal |  | Goop Sonam Drukpa | Eastern Bhutan coalfields | 120
Ferrosilicon |  | Bhutan Ferro Alloys Ltd. (Druk Holding & Investments | Phuentsholing, Lhukha District | 34
Ltd., 25.7%) (Government of Bhutan, Marubeni Co.,
and Tashi Commercial Co.)
Gypsum |  | Druk Satair Corp. Ltd. | Khothakpa Mine, Pemagatshel | 400
District
Stone:
Dolomite |  | Jigme Mining Corp. Ltd. | Chunaikhola Mine, Samtse | 2,000
District
Limestone |  | Bhutan Coal Co. Ltd. | Haurikhola Mine, Samtse District | NA
Do. |  | Dungsam Cement Corp. Ltd. (Druk Holding & | Kangrezi Mine, Pemagatshel | NA
|  | Investments Ltd., 100%) | District
Do. |  | do. | Marung Ri Mine, Pemagatshel | NA
District
Do. |  | Penden Cement Authority Ltd. | Penden Mine, Samtse District | NA
Do. |  | do. | Uttare Mine, Samtse District | NA
Quartzite |  | Bhutan Ferro Alloys Ltd. | Pakchina Mine, Chukha District | NA
Do. |  | do. | Tintale Mine, Samtse District | NA
Other |  | Natural Resources Development Corp. Ltd. | Homdhar quarry, Zhemgang | NA
District
Do. |  | do | Ngangsing quarry, Pemagatshel | NA
District
Do. |  | do. | Tsangkhar quarry, Monggar | NA
District
NEPAL
Cement | metric tons per day | Agni Cement Industry | NA | 300
Do. |  | Araniko Cement Industries | Jitpur factory | NA
Do. | metric tons per day | Arghakhanchi Cement | Bhairahawa | 1,200
Do. |  | Cosmos Cement | NA | 800
Do. |  | Dang Cement Industries Pvt. Ltd. (Ambuja Cement Ltd., | NA | 1,200
85%)
Do. | metric tons per day | Chaudhary Group | Palpa, western Nepal | 1,200
Do. | do. | Jagdamba Cement | Bhairahawa | 1,200
Do. | do. | do. | Birgunj | 1,000
Do. |  | Lhaki Cement Pvt. Ltd. | Bhawani Khola | 660
Do. |  | Hetauda Cement Industries Ltd. | Hetauda, Makwanpur District | 260
Do. |  | Manasa Cement Industry | Chandragadhi, Jhapa District | 37
Do. |  | Maruti Cement | NA | NA
Do. |  | Saurabh Group | Sarbottam Cement Industries | 400
Magnesite | metric tons | Nepal Orind Magnesite Ltd. (Government, 75%; Khetan | Dolkha District | 50 | 1
Group, 12.5%; Orissa Industries Ltd., 12.5%)
Stone, marble |  | Godavari Marble Industries Ltd. | Godawari, Latitpur District | 8
eEstimated. Do., do. Ditto. NA Not available.
1Inactive facility since 2015.