## Text
This report is included in the USGS Minerals Yearbook 2016, volume III, Area Reports—International.
The Mineral Industry of Bulgaria in 2016
This workbook includes an embedded Word document and two tables (see tabs below).
This icon is linked to an embedded text document. Double-click on the icon to view the text document.
Advance release: | 2020-01-13
Final release: | 2021-11-19

## Table1
TABLE 1
BULGARIA: PRODUCTION OF MINERAL COMMODITIES1
(Metric tons, gross weight, unless otherwise specified)
Commodity2 |  | 2012 |  | 2013 |  | 2014 |  | 2015 |  | 2016
METALS
Aluminum metal, secondary |  | 8538 |  | 8071 |  | 7537 |  | 8620 |  | 9445
Bismuth, refinery production, metal | kilograms | 4750 |  | 5156 |  | 5042 |  | 4280 |  | 4300 | e
Cadmium, refinery production, primary, metal |  | 360 |  | 411 |  | 382 |  | 340 |  | 362
Copper:
Mine production:
Gross weight, ore | thousand metric tons | 18987 |  | 18119 |  | 18250 |  | 17628 |  | 17643
Concentrate, Cu content |  | 78653 |  | 75307 |  | 72419 |  | 71748 |  | 70573
Refinery production, electrolytic:
Primary |  | 202000 | r | 205000 | r | 210000 | r | 210000 |  | 197000
Secondary |  | 25000 |  | 25000 |  | 25000 |  | 25000 |  | 20000
Smelter production:
Primary |  | 269000 | r | 290000 | r | 310000 | r | 302000 | r | 260000
Secondary |  | 56000 | r | 60000 | r | 55000 | r | 55000 | r | 47000
See footnotes at end of table.
TABLE 1—Continued
BULGARIA: PRODUCTION OF MINERAL COMMODITIES1
(Metric tons, gross weight, unless otherwise specified)
Commodity2 |  | 2012 |  | 2013 |  | 2014 |  | 2015 |  | 2016
METALS—Continued
Gold, mine production, concentrate, Au content | kilograms | 7058 |  | 7385 |  | 7889 | r | 7914 | r | 7920
Iron and steel:
Hot-rolled products | thousand metric tons | 818 |  | 874 |  | 937 |  | 835 |  | 840 | e
Raw steel | do. | 633 |  | 523 |  | 612 |  | 543 |  | 493
Lead:
Mine production, Pb content |  | 14366 |  | 15986 |  | 15461 |  | 16456 | r | 19688
Refinery production, primary and secondary |  | 86156 |  | 90742 |  | 93394 |  | 96900 |  | 100817
Manganese, mine production, crude ore:
Gross weight |  | 38000 | r | 45000 |  | 70000 | r | 191000 | r | 67000
Mn content |  | 11000 | r | 13000 | r | 20000 | r | 53000 | r | 19000
Silver, mine production, Ag content | kilograms | 46523 |  | 55637 |  | 50200 |  | 37955 | r | 52526
Tellurium, metal | do. | 2472 |  | 5014 |  | 4932 |  | 4046 | r | 4479
Zinc:
Mine production, Zn content |  | 8995 |  | 11992 |  | 11299 |  | 10783 | r | 11415
Smelter production, primary |  | 73558 |  | 75830 |  | 76293 |  | 75095 | r | 75811
INDUSTRIAL MINERALS
Barite, run of mine |  | -- |  | 1000 | r | 20000 | r | 60000 | e | 50000 | e
Cement, hydraulic | thousand metric tons | 1803 |  | 1812 |  | 1785 |  | 2114 |  | 1994
Clay:
Bentonite | do. | 110 |  | -- |  | 411 |  | -- |  | --
Kaolin |  | 252100 |  | 281600 |  | 321700 |  | -- |  | --
Fluorspar |  | 12000 |  | 12000 |  | 20000 |  | 20000 |  | 2000
Gypsum, including anhydrite, crude | thousand metric tons | 114 |  | 119 |  | 88 |  | 99 |  | 41 | e
Lime, industrial | do. | 1425 |  | 1377 |  | 1482 |  | 1474 | r | 1512
Nitrogen, N content, ammonia | do. | 269 | r | 300 | r | 313 |  | 313 |  | 300 | e
Perlite | do. | 4 |  | 5 | e | 5 | e | 5 | e | 5 | e
Salt, all types | do. | 2100 |  | 2000 |  | 3300 |  | 3500 | e | 3500 | e
Stone, sand, and gravel:
Sand and gravel, construction, unspecified | do. | 6213 |  | 6530 |  | 6600 |  | 3833 |  | 3800 | e
Sand and gravel, industrial, sand | do. | NA |  | NA |  | NA |  | 7640 | r | 6289
Silica, mine production, quartz | do. | 660 | e | 660 | e | 680 | e | 947 |  | 350 | e
Stone, crushed:
Chalk, including dolomite |  | NA |  | NA |  | 149158 |  | 149000 | e, r | 74362
Limestone, flux for cement production | thousand metric tons | 5376 |  | 5024 |  | 5580 |  | 5506 | r | 5286
Stone, size and shape unspecified, granite, | do. | NA |  | NA |  | NA |  | 25530 |  | 1544
including sandstone and other building material
Sulfur compounds, S content, sulfuric acid | do. | 1101 |  | 1353 |  | 1309 |  | 1341 |  | 1210
Vermiculite, elemental content, concentratee |  | 18600 |  | 18600 |  | 19000 |  | 19000 |  | 10000
MINERAL FUELS AND RELATED MATERIALS
Coal, lignite | thousand metric tons | 33341 |  | 28637 |  | 31300 |  | 35863 | r | 31229
Natural gas, marketable | million cubic meters | 390 |  | 282 |  | 183 |  | 82 | r | 94
Petroleum:
Crude | thousand 42-gallon | 168 |  | 198 |  | 192 |  | 200 |  | 200 | e
barrels
Refinery production | do. | 41300 |  | 39550 |  | 36400 |  | 42350 |  | 42000 | e
eEstimated. rRevised. do. Ditto. NA Not available. -- Zero.
1Table includes data available through December 12, 2017. All data are reported unless otherwise noted. Estimated data are rounded to no more than three significant digits.
2In addition to the commodities listed, bituminous coal, calcinate of sodium carbonate, feldspar, refractory clays, sulfur, tin, and zeolites may have been produced in Bulgaria, but available information was inadequate to make reliable estimates of output.

## Table2
TABLE 2
BULGARIA: STRUCTURE OF THE MINERAL INDUSTRY IN 2016
(Thousand metric tons unless otherwise specified)
|  |  | Major operating companies |  | Annual
Commodity |  |  | and major equity owners | Location of main facilities | capacitye
Aluminum, secondary |  |  | Alcomet JSC | Shumen | NA.
Do. |  |  | ETEM Bulgaria JSC | Sofia | NA.
Cadmium |  |  | KCM A.D. (KCM 2000 Group) | Plovdiv | NA.
Do. |  |  | Lead and Zinc Complex Plc. (LZC) | Kardzhali | NA.1
(Harmony 2012 Ltd., 50%)
Cement |  |  | Devnya Cement AD (Italcementi Group) | Devnya | 2,000.
Do. |  |  | Vulkan Cement S.A. (Italcementi Group) | Dimitrovgrad | 500.
Do. |  |  | LafargeHolcim (Bulgaria) AD | Beli Izvor | 1,700.
(LafargeHolcim Ltd., 100%)
Do. |  |  | Zlatna Panega Cement AD (Titan | Zlatna Panega | 1,500.
Group)
Clay:
Bentonite, mine output |  |  | Imerys S.A. | Kardzhali | NA.
Kaolin, mine output |  |  | Kaolin A.D. | Senovo, Rousse District | NA.
Coal:
Bituminous |  |  | Balkan 2000 Mines EAD | Southeast of Tvarditsa, Sliven District | NA.
Do. |  |  | Vagledobiv Bobov Dol EOOD | Bobov Dol coalfield | NA.
Do. |  |  | Other small producers | Cherno More Mine in the Black Sea coalfield | NA.
and Vitren Mine in Katrishte deposit
Lignite |  |  | Mini Maritsa Iztok EAD | East Maritsa coal basin near Radnevo | 35,000.
(state-owned Bulgarian Energy
Holding EAD)
Do. |  |  | Other small producers | Beli Breg, Chukurovo, and Stanyantsi Mines | NA.
Do. |  |  | Otkrit Vagledobiv Mines EAD | Pernik coal basin, southwest of Sofia | NA.
Copper:
Concentrate, Cu content |  |  | Assarel-Medet JSC | Panagurishte, Pazardzhik District | 50.
Do. |  |  | Ellatzite-Med AD (Geotechmin Co.) | Mine 8 kilometers south of Etropole, and | 45.
concentrator near Mirkovo village
Do. |  |  | Chelopech Mining EAD | Chelopech | 21.
(Dundee Precious Metals Inc., 100%)
Do. |  |  | Bradtze | Malko Turnovo | 2.
Do. |  |  | Burgaskii Mines Ltd. | Zidorovo Mine at Burgas, near the Black Sea | 1.
Metal:
Smelter |  |  | Aurubis Bulgaria AD (Aurubis AG, 99.8%) | Pirdop, Srednogorie region | 400.
Refinery |  |  | do. | do. | 230.
Fluorspar |  | metric tons | Chiprovtzi Mine (Solvay S.A.)2 | Chiprovtzi, Montana Province | 50,000.
Gold, in concentrate |  | kilograms | Chelopech Mining EAD | Chelopech | 4,000.
(Dundee Precious Metals Inc., 100%)
Do. |  | do. | Ellatzite-Med AD (Geotechmin Co.) | Mine 8 kilometers south of Etropole and | NA.
concentrator near Mirkovo village
Do. |  | do. | KCM A.D. (KCM 2000 Group) | Plovdiv | NA.
Lead-zinc:
Concentrate, Pb-Zn content |  | metric tons | Gorubso AD (KCM 2000 Group and | Kardjali | 5,700 lead,
|  |  | and Minstroy Holding A.D.) |  | 5,500 zinc.
Do. |  | do. | Rudmetal JSC | Dimov Dol Mine, near Rudozem | 2,900 lead,
1,900 zinc.
Metal:
Lead, refined |  |  | KCM A.D. (KCM 2000 Group) | Plovdiv | 72.
Primary |  |  | Lead and Zinc Complex Plc. (LZC) | Kardzhali | 33.1
(Harmony 2012 Ltd., 50%)
Secondary |  |  | Monbat Recycling Plc | Town of Montana | 17.
Do. |  |  | Elbat JSC | Dolna Banya | 15.
Zinc, smelter |  |  | KCM A.D. (KCM 2000 Group) | Plovdiv | 80.
Do. |  |  | Lead and Zinc Complex Plc. (LZC) | Kardzhali | 28.1
(Harmony 2012 Ltd., 50%)
See footnotes at end of table.
TABLE 2—Continued
BULGARIA: STRUCTURE OF THE MINERAL INDUSTRY IN 2016
(Thousand metric tons unless otherwise specified)
Annual
Commodity |  |  | Major operating companies | Location of main facilities | capacitye
Manganese, ore |  |  | Obrochishte Mine (Euromangan AD) | Tsarkva village, 10 kilometers west of | NA.
Balchik
Natural gas |  | million cubic | Melrose Resources Bulgaria EOOD | Galata, Kaliakra, and Kavarna fields, in the | 400.
|  | meters | (Petroceltic International Plc) | Black Sea off the coast of Varna
Do. |  | do. | Oil and Gas Exploration and | Bhutan, Bulgarevo, Dolni Dubnik, Durankulak, | NA.
|  |  | Production Plc. | Marionov Geran, Selanovtzi, and
Staroseltzi fields
Perlite, mine output |  |  | Imerys S.A. | Kardzhali | NA.
Petroleum:
Crude | thousand 42-gallon |  | Oil and Gas Exploration and | Bardarski Geran, Dolni Dubnik, Dolni Lukovit, | 200.
|  | barrels | Production Plc. | Gorni Dubnik, Tjulenovo, Selanovtzi,
Staroseltzi, and other oilfields
Refined |  | do. | LUKOIL Neftochim Burgas AD (LUKOIL | Refinery at Burgas | 70,000.
Oil Co.)
Silver:
In concentrate |  | kilograms | Chelopech Mining EAD | Chelopech | 18,000.
(Dundee Precious Metals Inc., 100%)
Metal |  | do. | KCM A.D. (KCM 2000 Group) | Plovdiv | 55,000.
Steel:
Crude |  |  | Stomana Industry S.A. (Sidenor S.A., | Pernik | 800.
100%)
Manufacturing |  |  | Promet Steel JSC | Rolling mills | 700.
Do. |  |  | PIH Industry JSC | Eastern part of the city of Ruse | NA.
Do. |  |  | Stomana Industry S.A. (Sidenor S.A., | Pernik | 1,000.
100%)
Do. |  |  | Helios Metallurg Ltd. | Plovdiv | 140.
Sulfuric acid |  |  | Aurubis Bulgaria AD (Aurubis AG, 99.8%) | Pirdop, Srednogorie region | 1,200.
Vermiculite, crude |  |  | Wolff and Muller Minerals Bulgaria OOD | Near Sofia | 20.
Zeolites, mine output |  |  | Imerys S.A. | Kardzhali | NA.
eEstimated. Do., do. Ditto. NA Not available.
1Suspended since 2012.
2The company ceased operation in 2016.