## Text
This report is included in the USGS Minerals Yearbook 2016, volume III, Area Reports—International.
The Mineral Industry of Macedonia in 2016
This workbook includes an embedded Word document and two tables (see tabs below).
This icon is linked to an embedded text document. Double-click on the icon to view the text document.
Advance release: | 2019-10-02
Final release: | 2021-11-19

## Table 1
TABLE 1
MACEDONIA: PRODUCTION OF MINERAL COMMODITIES1
(Metric tons, gross weight, unless otherwise specified)
Commodity2 |  | 2012 |  | 2013 |  | 2014 |  | 2015 |  | 2016
METALS
Copper, Cu content:
Mine production, concentrate |  | 9100 |  | 9300 |  | 7800 |  | 8500 |  | 8700
Leaching, electrowon |  | 1100 | r | 1900 | r | 1700 | r | 2400 |  | 1300
Ferrosilicon |  | 42402 |  | 72279 |  | 73014 |  | 45698 |  | 24431
Iron and steel, rolled steel |  | 225224 |  | 145633 |  | 196454 |  | 165235 |  | 239164
Lead, mine production, Pb content |  | 29653 |  | 32409 |  | 33154 |  | 28698 |  | 23487
Nickel:
Mine production, Ni content, laterite ore |  | 1680 | e | NA |  | NA |  | -- |  | --
Ferronickel:
Gross weight |  | 83700 |  | 87000 |  | 78500 | e | 77000 | e | 48195
Ni content |  | 19247 | r | 20001 | r | 18054 |  | 17699 |  | 10603
Silicomanganese |  | 14179 |  | -- |  | -- |  | -- |  | --
Zinc, mine production, Zn content |  | 28037 |  | 30907 |  | 31570 |  | 29150 |  | 24871
INDUSTRIAL MINERALS
Cement, hydraulic |  | 644852 | r | 729672 | r | 660035 | r | 671542 | r | 855295
Clay and shale, bentonite |  | 2355 |  | 18520 |  | 11691 |  | 9004 |  | 1968
Feldspar, mine production |  | 17168 |  | 15168 |  | 18076 |  | 20289 |  | 19919
Lime |  | -- |  | 381 |  | 10836 |  | 8003 |  | 8684
Pumice and related materials, volcanic tuff |  | 52911 |  | 67663 |  | 65504 |  | 70148 |  | 76796
Talc |  | 286 |  | 621 |  | 483 |  | 598 |  | 715
MINERAL FUELS AND RELATED MATERIALS
Coal, lignite | thousand metric tons | 7310 |  | 6634 |  | 6470 |  | 5928 |  | 5102
Petroleum, refinery production:
Distillate fuel oil | thousand 42-gallon barrels | 434 | r | 141 | r | 2 | r | -- |  | --
Gasoline | do. | 389 | r | 123 | r | 1 | r | -- |  | --
Kerosene | do. | 134 | r | 37 | r | -- |  | -- |  | --
Liquefied petroleum gas | do. | 114 | r | 33 | r | -- |  | -- |  | --
Residential fuel oil | do. | 107 | r | 48 | r | 1 | r | -- |  | --
Other | do. | 640 | r | 138 | r | -- |  | -- |  | --
Total | do. | 1800 | r | 520 | r | 4 | r | -- |  | --
eEstimated. rRevised. do. Ditto. NA Not available. -- Zero.
1Table includes data available through November 29, 2017. All data are reported unless otherwise noted. Totals and estimated data are rounded to no more than three significant digits; may not add to totals shown.
2In addition to the commodities listed, secondary aluminum in small amounts, common clay, diatomite, ferromanganese, gold and silver contained in copper concentrate, lead-zinc ore and concentrate, and marble may have been produced in Macedonia, but available information was inadequate to make reliable estimates of output.

## Table 2
TABLE 2
MACEDONIA: STRUCTURE OF THE MINERAL INDUSTRY IN 2016
(Thousand metric tons unless otherwise specified)
|  | Major operating companies and |  | Annual
| Commodity | major equity owners | Location of main facilities | capacity
Aluminum, secondary |  | J.S.A. Teal Co. | Tetovo City | 2000
Do. |  | RZ Insitute (Mines and Ironworks Institute AD) | Skopje | 2000
Cement |  | Cementarnica USJE AD (Titan Cement Co. S.A., 100%) | Plant at Skopje | 2100 | e
Copper, gold and silver:
Ore |  | Solway Investment Group Ltd. | Mine and mill at Buchim, west of Radovis | 4500
Metal Copper concentrate |  | do. | Solvent extraction and electrowinning plant | 40
at Buchim, west of Radovis
Feldspar |  | AD Nemetali Ograzden | Strumica | 20
Ferroalloys:
Ferrosilicon |  | Jugohrom Ferroalloys DOO (Camelot Group) | Plant at Jegunovce | 66
Silicomanganese |  | Skopski Leguri DOOEL | Plant at Skopje | 56
Ferromanganese |  | do. | do. | 66
Ferronickel, Ni content |  | FENI Industries A.D. (Cunico Resources NV) | Ferronickel plant at Kavadarci | 22
Lead-zinc:
Concentrate |  | Lynx Resources Ltd. | Mill at Sasa, north of Makedonska Kamenica | 750
Ore |  | do. | Sasa Mine, northern Makedonska Kamenica | 780
Do. |  | Minstroy Holding JSC | Zletovo Mine near Probistip | 26
Do. |  | do. | Toranica Mina near Kriva Palanka | NA
Lignite |  | AD Elektrani na Makedonija (AD ELEM) (state owned) | Mine at Suvodol | 6500
Do. |  | do. | Mine at Oslomej | 1200
Do. |  | do. | Star Rudnik Mine at Oslomej | 310 | e
Do. |  | do. | Brod-Gneotino Mine, south of | 2000
Suvodol, near Brod
Do. |  | BRIK Berovo and Drimkol (Concessionaires) | Surface mines near Berovo and | 140
Globochica reservoir
Limestone |  | AD Nemetali Ograzden | Strumica | NA
Marble |  | Mermeren Kombinat AD | Prilep | NA
Do. |  | Fox Marble Holdings plc | do. | NA
Petroleum, refined |  | OKTA AD Skopje (EL.P.ET Balkani S.A., | Oil refinery at Skopje | 2500
81.51%; Puko Petrol, 10.87%; company
employees, 7.62%)
Steel:
Crude, secondary |  | Makstil A.D. Skopje (Duferco Skop Investment | Plant at Skopje | 360
Ltd., 81.78%, and others, 18.22%)
Semimanufactured |  | do. | do. | 750 | e
Do. |  | ArcelorMittal Skopje AD (ArcelorMittal) | do. | 1000
eEstimated. Do., do. Ditto. NA Not available.