## Text
This report is included in the USGS Minerals Yearbook 2016, volume III, Area Reports—International.
The Mineral Industry of Mozambique in 2016
This workbook includes an embedded Word document and two tables (see tabs below).
This icon is linked to an embedded text document. Double-click on the icon to view the text document.
Advance release: | 2021-08-24
Final release: | 2021-12-22

## Table 1
TABLE 1
MOZAMBIQUE: PRODUCTION OF MINERAL COMMODITIES1
(Metric tons, gross weight, unless otherwise specified)
Commodity2 |  | 2012 |  | 2013 |  | 2014 |  | 2015 |  | 2016
METALS
Aluminum metal, primary |  | 564000 |  | 561000 | r | 567000 |  | 558000 |  | 571000
Bauxite |  | 8633 | r | 6761 |  | 3325 |  | 4985 | r | 1451
Beryllium, beryl | kilograms | 532000 |  | 103100 |  | -- |  | 35400 | r | 180700
Gold, mine, Au content | do. | 178 |  | 198 |  | 197 |  | 242 | r | 201
Lead, refinery, secondary3 |  | 892 |  | 1704 |  | 1933 |  | 2310 |  | 2494
Niobium and tantalum, mine, columbite-tantalite concentrates:
Gross weight | kilograms | 407734 |  | 210746 |  | 111767 |  | 62607 | r | 91661
Nb contente | do. | 21000 |  | 11000 |  | 5700 |  | 3200 | r | 4700
Ta contente | do. | 83000 |  | 43000 |  | 23000 |  | 13000 | r | 19000
Titanium mineral concentrates:
Ilmenite |  | 574400 |  | 780000 | e | 926800 |  | 828893 | r | 1340330
Rutile |  | 4000 |  | 4000 |  | 6100 |  | 5981 | r | 7781
Zirconium mineral concentrates, zircon |  | 46900 |  | 39000 | e | 63100 |  | 57858 | r | 215222
INDUSTRIAL MINERALS
Cement, hydraulic | thousand metric tons | 1184 | 4 | 1299 | 4 | 1512 | 4 | 1585 | 4 | 1900 | e
Clay and shale:
Bentonite:
Crude |  | 24000 |  | 21135 |  | 27167 |  | 70917 | r | 71000 | e
Processed |  | 1459 |  | 968 |  | 1250 |  | 3300 | r, e | 3300 | e
Brick clay |  | 46691 |  | 230000 | r, e | 410000 | r, e | 588758 | r | 645917
Diatomite |  | 541 |  | 675 |  | 78 | r | 80 | r, e | 80 | e
Gemstones:
Aquamarine | kilograms | 586 | r | 645 |  | -- |  | -- | e | -- | e
Dumortierite |  | 58 |  | 28 |  | 30 | e | 30 | e | 30 | e
Garnet | kilograms | 170980 |  | 283175 |  | 362762 |  | 383963 | r | 125078
Ruby | do. | NA |  | 236 |  | 610 | e | 2018 | r | 1250
Tourmaline | do. | 486468 |  | 513654 |  | 176233 | r | 20169 | r | 1135
Quartz | do. | 51750 |  | 56599 |  | 98 | r | 580 | r | 580
Salt, seae |  | 150000 |  | 150000 |  | 160000 |  | 160000 |  | 170000
Stone, sand, and gravel:
Sand and gravel, construction:
Gravel, including crushed rock |  | 1007802 |  | 2032191 |  | 1700312 |  | 2855148 | r | 1270051
Sand |  | 3420181 | r | 5179656 | r | 1955200 | r | 3109690 | r | 2612252
Stone, crushed:
Limestone |  | 1322424 |  | 2856999 |  | 900788 |  | 844111 | r | 728431
Rhyolite |  | 738824 | r | 183320 | r | 75411 | r | 1973 | r | -- | e
Stone, dimension, granite |  | NA |  | NA |  | 153 | r | 160 | r, e | 160 | r, e
MINERAL FUELS AND RELATED MATERIALS
Coal:
Bituminous |  | 2991794 | r | 3659023 | r | 3784603 | r | 4786611 | r | 3862959
Metallurgical |  | 1962300 |  | 2332729 |  | 2546586 |  | 1813717 |  | 2203430
Natural gas, gross | million cubic meters | 3837 |  | 5008 |  | 4223 |  | 4975 | r | 5077
Natural gas liquids | thousand 42-gallon barrels | 408 |  | 417 | r | 298 |  | 467 | r | 477
eEstimated. rRevised. do. Ditto. NA Not Available. -- Zero.
1Table includes data available through February 9, 2018. All data are reported unless otherwise noted. Estimated data are rounded to no more than three significant digits.
2In addition to the commodities listed, other gemstones such as spinel were produced in Mozambique, but available information was inadequate to make reliable estimates of output.
3Production is based on fiscal year, with a starting date of April 1.
4Reported cement sales by Cimentos de Moçambique SARL only.

## Table 2
TABLE 2
MOZAMBIQUE: STRUCTURE OF THE MINERAL INDUSTRY IN 2016
(Metric tons unless otherwise specified)
Commodity |  | Major operating companies and major equity owners | Location of main facilities | Annual capacity1
Aluminum |  | Mozambique Aluminum SARL (South32 Ltd., 47.1%; | Mozal smelter at Beluluane | 561,000.
Mitsubishi Corp., 25%; Industrial Development
Corp. of South Africa Ltd., 24%)
Bauxite |  | Mina Alumina Lda. | Vila de Manica | 12,000.e
Bentonite |  | Minerais Industriais de Moçambique Lda | Mine at Mufiane | 30,000.
Beryllium, beryl |  | African Rare Gemwood | Mine in Zambezia Province | NA.
Cement |  | Cimentos de Moçambique SARL [Cimentos de | Plants at Dondo, Matola, and | 2,750,000.
|  | Portugal, SGPS, SA (Cimpor), 82.46%] | Nacala
Do. |  | Cimentos de Nacala S.A. [Cimentos de Portugal, | Plant at Nacala | 350,000.
SGPS, SA (Cimpor), 100%)
Do. |  | Cimentos de Beira (Ambrian plc, 100%) | Plant at Beira | 800,000.
Do. |  | Limak Holding | Plant near Maputo | 700,000.
Do. |  | Austral Cimentos Sofala S.A. (HeidelbergCement, | Plant at Dondo | 400,000.
100%)
Do. |  | Cimento Nacional Lda. | Plant at Maputo | 325,000.
Do. |  | Fabrica Cimentos de Cabo Delgado | Plant in Metuge District | 250,000.
Do. |  | S & S Cimentos | Plant at Matola | 210,000.e
Do. |  | Maputo Cement and Steel | Plant at Maputo | 130,000.
Do. |  | Adil Cimentos | Plant at Tchumene | 120,000.
Coal, bituminous |  | Vale S.A. | Moatize Mine in Tete Province | 22,000,000.
Do. |  | International Coal Ventures Private Ltd. (ICVL), 65%, | Benga Mine in Tete Province2 | 2,400,000.
and Tata Steel Ltd., 35%
Do. |  | Jindal Steel & Power Ltd. | Chirodze Mine in Tete Province | 1,700,000.e
Do. |  | Beacon Hill Resources plc (BHR) | Minas Moatize Mine near Tete2 | 880,000.
Diatomite |  | Diatomites de Moçambique Lda | Diana quarry near Manica | 4,800.
Gemstones:
Aquamarine | kilograms | Mozambique Gems Ltd. | Mine near Mavuco2 | 3,600.e
Garnet | do. | Sociedade Vision 2000 Lda | Cuamba in Niassa Province | 8,000.3
Do. | do. | Artisanal miners | Various locations | NA.
Ruby | do. | Montepuez Ruby Mining (MRM) (Gemfields plc, | Montepuez Mine in Cabo | 1,600.e
|  | 75%, and Mwiriti Lda., 25%) | Delgado Province
Do. | do. | Artisanal miners | M’sawize Mine in Niassa | NA.
Province
Tourmaline | do. | do. | Various mines in Barue District | NA.
in Manica Province
Gold | do. | do. | do. | 600.
Lead, refined |  | Gravita Mozambique Lda. (Gravita India Ltd., 100%) | Plant at Maputo | 4,500.
Natural gas | million | Sasol Ltd., 70%, and Empresa Nacional de | Temane and Pande | 5,100.
| cubic | Hidrocarbonetos, E.P., 30%
meters
Niobium (columbium) and |  | Noventa Ltd. | Mine at Marropino2 | 270 Ta2O5.
tantalum, columbite-tantalite,
ore and concentrate
Do. |  | Artisanal miners | Mine at Muiane | 34 Ta2O5.
Titanium minerals |  | Kenmare Resources plc | Moma Mine at Topuito in | 1,200,000 ilmenite;
|  |  | Nampula Province | 21,000 rutile.
Do. |  | Haiyu (Mozambique) Mining Company Lda | Mine at Sangage in Manica | 80,000e ilmenite.
Province
Zircon |  | Kenmare Resources plc | Moma Mine at Topuito in | 75,000 zircon.
Nampula Province
Do. |  | Haiyu (Mozambique) Mining Company Lda | Mine at Sangage in Manica | 14,000e zircon.
Province
eEstimated; estimated data are rounded to no more than three significant digits. Do., do. Ditto. NA Not available.
1Abbreviations used in this table for commodities include the following: Ta2O5—tantalum oxide.
2Not operating at the end of 2016.
3Gem-quality only.