## Text
This report is included in the USGS Minerals Yearbook 2016, volume III, Area Reports—International.
The Mineral Industry of Namibia in 2016
This workbook includes an embedded Word document and two tables (see tabs below).
This icon is linked to an embedded text document. Double-click on the icon to view the text document.
Advance release: | 2020-02-14
Final release: | 2021-12-22

## Table 1
TABLE 1
NAMIBIA: PRODUCTION OF MINERAL COMMODITIES1
(Metric tons, gross weight, unless otherwise specified)
Commodity2 |  | 2012 |  | 2013 |  | 2014 |  | 2015 |  | 2016
METALS
Copper:
Mine production, concentrate, 26% to 30% Cu:
Gross weight |  | 23032 |  | 20646 |  | 21720 |  | 21839 |  | 19503
Cu content |  | 5304 |  | 4896 |  | 5249 |  | 3200 | r, e | --
Leaching, electrowon, Cu content |  | -- |  | -- |  | -- |  | 10659 |  | 16391
Smelter production, primary, blister, Cu content3 |  | 39800 | e | 38100 | e | 49600 | e | 49027 | r | 41100
Gold, mine production, Au content4 | kilograms | 2302 |  | 1960 |  | 2377 | r | 6069 |  | 6592
Lead, mine production, including lead-zinc concentrates:
Gross weight |  | 17557 |  | 20551 |  | 22317 |  | 18521 |  | 14862
Pb contente |  | 10000 |  | 11000 |  | 11200 |  | 9300 |  | 7500
Manganese, mine production, concentrate, 44% Mn:
Gross weight |  | 176200 |  | 174400 |  | 116500 |  | 47400 |  | 38400
Mn contente |  | 77500 |  | 76100 |  | 51300 |  | 20800 |  | 17000
Silver, mine production, Ag content | kilograms | 1000 |  | 1400 |  | 1100 |  | 900 | e | 600 | e
Zinc:
Mine production, Zn content, ore and concentrate |  | 194380 |  | 184109 |  | 172783 |  | 123672 |  | 129856
Smelter production, primary |  | 144508 |  | 124924 |  | 117783 |  | 71961 |  | 75559
INDUSTRIAL MINERALS
Arsenic, primary, oxide content, arsenic trioxidee |  | 1590 |  | 1520 |  | 1980 |  | 1960 |  | 1900
Cement, hydraulic | thousand metric tons | 501 |  | 662 |  | 731 |  | 796 |  | 778
Diamond, gem, unspecified | thousand carats | 1629 |  | 1689 |  | 1918 |  | 2053 |  | 1718
Fluorspar, acid grade, 97% CaF25 | dry metric tons | 68966 |  | 60774 |  | 65485 |  | -- |  | --
Salt |  | 810000 |  | 826985 |  | 797405 |  | 732980 |  | 835539
Sulfur compounds, sulfuric acid:
Gross weight | thousand metric tons | -- |  | -- |  | -- |  | -- |  | 192
S content | do. | -- |  | -- |  | -- |  | -- |  | 63
MINERAL FUELS AND RELATED MATERIALS
Uranium, mine production, uranium oxide, U content |  | 4495 |  | 4323 |  | 3255 |  | 2993 |  | 3654
eEstimated. rRevised. do. Ditto. -- Zero.
1Table includes data available through December 11, 2017. All data are reported unless otherwise noted. Estimated data are rounded to no more than three significant digits.
2In addition to the commodities listed, agate, aquamarine, amethyst, basalt, blue chalcedony, lead dusts, picture stone, pietersite, rose quartz, sand and gravel, sepiolite, smokey quartz, topaz, tourmaline, and wollastonite may have been produced in Namibia, but available information was inadequate to make reliable estimates of output.
3From domestic and imported concentrates.
4Does not include gold recovered as a byproduct of copper mining.
5Data also include an unspecified amount of metallurgical-grade fluorspar.

## Table 2
TABLE 2
NAMIBIA: STRUCTURE OF THE MINERAL INDUSTRY IN 2016
(Metric tons unless otherwise specified)
|  | Major operating companies and |  | Annual
Commodity |  | major equity owners | Location of main facilities | capacity
Cement |  | Ohorongo Cement (Pty) Ltd. (Ohorongo) (Schwenk | Cement plant, Otjozondjupa region, | 800000
|  | Zement KG, 60%; Industrial Development Corp., | near Otavi
20%; Development Bank of Namibia, 11.72%;
Development Bank of South Africa, 7.3%)
Copper:
Mine, Cu content |  | Ongopolo Mining Ltd. (Weatherly Mining Namibia | Central operations, includes the Otjihase | 7000000
|  | Ltd., 97.5%, and Labour Investment Holdings, 2.5%) | Mine1 and concentrator, about
18 kilometers northeast of Windhoek;
and the Matchless Mine, 30 kilometers
southwest of the Otjihase Mine
Do. |  | do. | Northern operations, includes the | 17000
Tschudi and the Tsumeb West Mines,
and the Tsumeb concentrator
Do. |  | do. | Kombat operations, includes Kombat | 400000
Mine and concentrator, 440 kilometers
north of Windhoek
Metal, blister copper |  | Dundee Precious Metals Tsumeb (Proprietary) Ltd. | Smelter at Tsumeb, 430 kilometers north | 60000
|  | (Dundee Precious Metals Inc., 100%) | of Windhoek
Diamond | carats | De Beers Marine Namibia (Pty) Ltd. (Debmarine) | Atlantic 1, mining license area 47, | 1300000
|  | [Namdeb Holdings, 100% (De Beers Group, 50%, | offshore Sperrgebiet
and Government, 50%)]
Do. | do. | Namdeb Diamond Corp. (Pty) Ltd. (Namdeb) | Orange River Mines, mining license area 42, | 120000
|  | [Namdeb Holdings, 100% (De Beers Group, 50%, | onshore, from mouth of Orange
|  | and Government, 50%)] | River east to Sendelingsdrif; includes
the Auchas and the Daberas Mines
Do. | do. | do. | Mining Area 1, mining license area 43, | 1000000
Orange River at Oranjemund to
145 kilometers north of Oranjemund
Do. | do. | do. | Elizabeth Bay Mine, mining license area 45, | 210000
onshore and offshore Sperrgebiet
24 kilometers south of Luderitz
Do. | do. | do. | Sendelingsdrif Mine, 80 kilometers from | 45000
Oranjemund and 20 kilometers south
of the town of Rosh Pinah
Do. | do. | do. | Red Area Complex diamond sorting | NA
plant 2, Oranjemund
Do. | do. | Sakawe Mining Corp. (Samicor)2 [Leviev Group, 76%; | Offshore mining licenses, near Luderitz | 260000
|  | Longlife Mining Corp., 10%; Government, 8%; | Bay
Namibia Youth Service, 2%; Sakawe Mining
Corp. employees, 4%]
Do. | do. | Shallow marine and coastal area | Various offshore locations | 68000
contractors
Fluorspar, acid |  | Okorusu Fluorspar (Pty.) Ltd. (Solvay SA, 100%) | Okorusu Mine and processing plant at | 120000
grade |  |  | Otjiwarongo
Gold:
Mine, Au | kilograms | Guinea Fowl Investments Twenty Six Ltd. (QKR Corp. | Navachab Mine, 170 kilometers | 2700
content |  | Corp. Ltd., 92.5%, and Epangelo Mining Company | northwest of Windhoek
(Pty) Ltd., 7.5%)
Do. | do. | B2Gold Corp., 90%, and EVI Mining (Pty) Ltd., 10% | Otjikoto Mine, 300 kilometers north | 5600
of Windhoek
Metal | do. | Namibia Custom Smelters (Pty.) Ltd. (Dundee | Coproduct contained in blister copper | 400
|  | Precious Metals Inc., 100%) | produced at the Tsumeb smelter
Lead, Pb content of |  | Rosh Pinah Zinc Corporation (Pty.) Ltd. | Rosh Pinah Mine, 800 kilometers south of | 20000
concentrate |  | (Glencore plc., 80.1%) | Windhoek
See footnotes at end of table.
TABLE 2—Continued
NAMIBIA: STRUCTURE OF THE MINERAL INDUSTRY IN 2016
(Metric tons unless otherwise specified)
|  | Major operating companies and |  | Annual
Commodity |  | major equity owners | Location of main facilities | capacity
Manganese |  | Purity Manganese (Pty) Ltd. | Otjozondu Mine, about 145 kilometers east | 80000
of Okahandja near Hochfeld in the
Otjozondjupa region
Pyrite, concentrate |  | Weatherly Mining Namibia Ltd. (Weatherly | Otjihase Mine and concentrator, near | 32000
|  | International plc, 100%) | Tsumeb
Salt: |  | Cape Cross Salt (Pty.) Ltd. | North of Henties Bay | 40000
Do. |  | Salt & Chemicals (Pty.) Ltd. [Walvis Bay | Salt pan at Walvis Bay | 690000
Salt Holdings (Pty.) Ltd., 100%]
Do. |  | Salt Company (Pty.) Ltd. | Salt pan, Swakopmund | 120000
Do. |  | Walvis Bay Salt Refiners (Pty.) Ltd. [Walvis | Salt refinery at Walvis Bay | 650000
Bay Salt Holdings (Pty.) Ltd., 100%]
Silver:
Concentrate, Ag |  | Rosh Pinah Zinc Corporation (Pty.) Ltd. | Rosh Pinah Mine, 800 kilometers south of | 25
content |  | (Glencore plc., 80.1%) | Windhoek
Metal |  | Namibia Custom Smelters (Pty.) Ltd. (Dundee | Coproduct contained in blister copper | 25
|  | Precious Metals Inc., 100%) | produced at the Tsumeb smelter
Sulfuric acid |  | Dundee Precious Metals Tsumeb (Proprietary) Ltd. | Smelter at Tsumeb, 430 kilometers north | 280000
|  | (Dundee Precious Metals Inc., 100%) | of Windhoek
Uranium, uranium |  | Langer Heinrich Uranium (Pty.) Ltd. (Paladin Energy | Langer Heinrich Mine, Namib Desert, | 1500
oxide |  | Ltd., 75%, and CNNC Overseas Uranium Holdings | 80 kilometers east of Walvis Bay
Ltd., 25%
Do. |  | Rössing Uranium Ltd. (Rio Tinto Group, | Rössing Mine, 65 kilometers northeast | 4800
|  | 69%; Iranian Foreign Investment Company, 15%; | of Swakopmund
Industrial Development Corp. of South Africa
Ltd., 10%; Government of Namibia, 3%;
other minority shareholders, 3%)
Do. |  | Swakop Uranium (Pty) Ltd. (Taurus Minerals Ltd., | Husab Mine, 45 kilometers northeast | 5500
|  | 90%, and Epangelo Mining, 10%) | of Walvis Bay Port
Wollastonite |  | Namibia Mineral Development Co. | Usakos Mine, Karibib District, Erongo | 800
|  | (Pty.) Ltd. | region
Zinc:
Mine:
Concentrate, Zn |  | Rosh Pinah Zinc Corporation (Pty.) Ltd. | Rosh Pinah Mine, 800 kilometers south of | 110000
content |  | (Glencore plc., 80.1%) | Windhoek
Ore |  | Skorpion Zinc (Pty) Ltd. [Skorpion Mining Co. | Skorpion Mine, 25 kilometers north | 1500000
|  | (Pty.) Ltd. (Vedanta Resources plc, 100%)] | of Rosh Pinah
Metal |  | Skorpion Zinc (Pty) Ltd. [Namzinc (Pty.) Ltd. | Namzinc solvent extraction facilities and | 150000
|  | (Vedanta Resources plc, 100%)] | electrowinning refinery, 25 kilometers
north of Rosh Pinah
Do., do. Ditto. NA Not available.
1On care-and-maintenance status.
2Sakawe Mining Corp.'s (Samicor's) diamond-mining operations remained on hold.