## Text
This report is included in the USGS Minerals Yearbook 2016, volume III, Area Reports—International.
The Mineral Industry of the Netherlands in 2016
This workbook includes an embedded Word document and two tables (see tabs below).
This icon is linked to an embedded text document. Double-click on the icon to view the text document.
Advance release: | 2019-08-30
Final release: | 2021-11-19

## Table1
TABLE 1
NETHERLANDS: PRODUCTION OF MINERAL COMMODITIES1
(Metric tons, gross weight, unless otherwise specified)
Commodity2 |  | 2012 |  | 2013 |  | 2014 |  | 2015 |  | 2016
METALS
Aluminum metal, primary |  | 110000 |  | 50000 |  | -- |  | 75000 | e | 110000 | e
Cadmium, refinery production, primary, metale |  | 560 |  | 610 |  | 620 | r | 620 | r | 630
Iron and steel:
Pig iron, including blast-furnace | thousand metric tons | 5917 | r | 5681 | r | 5868 |  | 6050 |  | 6092
Raw steel | do. | 6879 | r | 6713 | r | 6964 |  | 6995 |  | 6917
Products, semimanufactured | do. | 6418 | r | 6370 | r | 6657 | r | 6814 | r | 6465
Lead, refinery production, secondary |  | 27000 |  | 27000 |  | 31000 |  | 32000 |  | 33000
Zinc, smelter production, primary |  | 260000 | r | 284000 | r | 291000 | r | 293000 | r | 283000
INDUSTRIAL MINERALS
Cement, hydraulic | thousand metric tons | 1940 | r | 2050 | r | 2610 | r | 2260 | r | 2260 | e
Nitrogen, N content, ammonia |  | 2170000 | r | 2270000 | r | 2160000 | r | 2280000 | r | 2300000
Salt, rock | thousand metric tons | 6547 |  | 6518 |  | 6485 |  | 6743 |  | 6625
Sulfur, byproduct, S content:
Metalse |  | 118000 |  | 121000 |  | 120000 |  | 120000 |  | 120000
Petroleume |  | 450000 |  | 430000 |  | 590000 | r | 540000 | r | 410000
MINERAL FUELS AND RELATED MINERALS
Natural gas, dry basis | million cubic meters | 73806 | r | 80048 | r | 65954 | r | 49690 | r | 47900
Petroleum:
Crude | thousand 42-gallon barrels | 8321 | r | 8265 | r | 11378 | r | 10416 | r | 7141
Condensate | do. | 3019 |  | 3334 |  | 3126 |  | 3346 |  | 2365
Refinery production:
Diesel | do. | 149600 | r | 151100 | r | 154500 | r | 166800 | r | 167000 | e
Gasoline | do. | 59300 | r | 53900 | r | 54000 | r | 46000 | r | 50000 | e
Kerosene, including jet fuel | do. | 56700 | r | 54400 | r | 64000 | r | 64000 | r | 64000 | e
Liquefied petroleum gas | do. | 17100 | r | 16500 | r | 18900 | r | 20100 | r | 20000 | e
Naphtha | do. | 63500 |  | 62800 |  | 58700 |  | 72400 |  | 73000 | e
Natural gas liquids | do. | 3700 |  | 4100 |  | 3800 |  | 4200 |  | 4000 | e
Residential fuel oil | do. | 60300 | r | 58300 | r | 58700 | r | 60500 | r | 61000 | e
Total | do. | 410200 | r | 401100 | r | 412600 | r | 434000 | r | 439000 | e
eEstimated. rRevised. do. Ditto. -- Zero.
1Table includes data available through February 19, 2018. All data are reported unless otherwise noted. Estimated data are rounded to no more than three significant digits; may not add to totals shown.
2In addition to the commodities listed, magnesium compounds, secondary aluminum, sodium compounds, and construction materials, such as
limestone, peat, and sand and gravel may have been produced in the Netherlands, but available information was inadequate to make reliable
estimates of output.

## Table2
TABLE 2
NETHERLANDS: STRUCTURE OF THE MINERAL INDUSTRY IN 2016
(Thousand metric tons unless otherwise specified)
Annual
Commodity |  | Major operating companies and major equity owners | Location of main facilities | capacity
Aluminum:
Primary |  | Klesch Aluminum Delfzijl BV | Smelter at Delfzijl | 150
(Klesch and Co. Ltd., 100%)
Secondary |  | Alumax Recycling BV | Smelter at Kerkade | 50
Do. |  | Zeeland Aluminium Co. BV (ZALCO) | Plant at Flushing (Vlissingen) | 230
(UTB Holding B.V., 100%)
Cadmium | metric tons | Nyrstar NV | Plant at Budel | 650
Calcium carbonate, ground |  | Omya Netherlands BV | Plant at Moerdijk | 500
Cement |  | Eerste Nederlandse Cement Industrie NV | Plants at IJmuiden, Maastricht, and Rotterdam | 2900
(HeidelbergCement Group, 100%)
Do. |  | Orcem BV (Ecocem Materials, Ltd., 100%) | Plant in Moerdijk | 350
Iron and steel, steel |  | Tata Steel Europe Ltd. (Tata Steel Group) | Plant at IJmuiden | 7500
Magnesia |  | Nedmag Industries Mining & Manufacturing BV | Plant at Veendam | 130
Do. |  | MAF Magnesite BV | Plant at Schiedam | 40
Natural gas | million cubic | Nederlandse Aardolie Maatschappij BV (NAM) | Groningen, Leeuwarden, Assen, and other | 50000
| meters | (Exxon Mobil Corp., 50%, and Royal | onshore gasfields and several offshore wells
|  | Dutch Shell plc., 50%) | in the North Sea
Petroleum:
Crude | 42-gallon | Dana Petroleum Netherlands BV | F02a and P11b fields | 4600
barrels per day
Do. | do. | Nederlandse Aardolie Maatschappij BV (NAM) | Onshore fields: Botlek, Rijswijk, Schoonebeck | 3100
(Exxon Mobil Corp., 50%, and Royal Dutch
Shell plc, 50%)
Do. | do. | ENGIE NL | F03b and Q13a fields | 8900
Do. | do. | Petrogas E & P Netherlands BV | P09c and Q01 fields | 2100
Do. | do. | TAQA Energy BV | P15a and P15b fields | 1100
Refined | do. | Shell Nederland Raffinaderij BV | Pernis | 416000
Do. | do. | BP Raffinaderij Rotterdam B.V. | Rotterdam | 400000
Do. | do. | Esso Nederland (ExxonMobil, 100%) | Botlek | 195000
Do. | do. | Zeeland Refinery NV (Total Nederland NV, | Vlissingen | 149000
55%, and LUKOIL, 45%)
Do. | do. | Gunvor Petroleum Ltd. (Gunvor Group, 100%) | Rotterdam | 88000
Do. | do. | Koch HC Partnership (Koch Group, 100%) | do. | 80000
Salt |  | Akzo Nobel Salt BV (Akzo Nobel NV, 100%) | Mines in Adolf van Nassau | 3100
Do. |  | do. | Mines in Twenth-Rijn | 2500
Do. |  | Frisia Zout BV | Barradeel and Barradeel II Mines | 1000
Do. |  | Nedmag Industries Mining & Manufacturing BV | Veendam Mine | 300
Sand, silica |  | Sigrano Nederland NV (Sibelco Group) | Mines and plants at Heerlin and Maastricht | 500
Do. |  | Lieben Minërals BV | Mines at South Limburg | 150
Sodium:
Carbonate, synthetic |  | Brunner Mond Group BV | Plant at Delfzijl | 380
Sulfate, synthetic |  | do. | do. | 600
Stone, limestone |  | Ankerpoort NV (Lhoist SA, 100%) | Mines at Maastricht and Winterswijk | 600
Zinc |  | Nyrstar NV | Plant at Budel | 290
Do., do. Ditto.