## Text
This report is included in the USGS Minerals Yearbook 2016, volume III, Area Reports—International.
The Mineral Industry of North Korea in 2016
This workbook includes an embedded Word document and two tables (see tabs below).
This icon is linked to an embedded text document. Double-click on the icon to view the text document.
Advance release: | 2019-10-01
Final release: | 2021-12-22

## Table1
TABLE 1
NORTH KOREA: ESTIMATED PRODUCTION OF MINERAL COMMODITIES1
(Metric tons unless otherwise specified)
Commodity2, 3 |  | 2012 |  | 2013 |  | 2014 |  | 2015 |  | 2016
METALS
Cadmium metal, smelter |  | 200 |  | 200 |  | 200 |  | 200 |  | 200
Copper:
Mine production, Cu content |  | 16000 |  | 17000 |  | 19300 |  | 20000 |  | 20000
Refinery production:
Primary |  | 10000 | r | 10000 | r | 10000 | r | 10000 | r | 10000
Secondary |  | 5000 | r | 5000 | r | 5000 | r | 5000 | r | 5000
Smelter production, undifferentiated |  | 15000 | r | 15000 | r | 15000 | r | 15000 | r | 15000
Gold, mine output, Au content | kilograms | 2000 |  | 2000 |  | 2000 |  | 2000 |  | 2000
Iron and steel:
Pig iron | thousand metric tons | 250 |  | 250 |  | 250 |  | 250 |  | 250
Steel, raw | do. | 1220 |  | 1210 |  | 1220 |  | 1080 |  | 1220
Iron ore:
Gross weight | do. | 5200 |  | 5500 |  | 5500 |  | 5000 | r | 5300
Fe content | do. | 3220 | r | 3400 | r | 3400 | r | 3000 | r | 3300
Lead:
Mine production, Pb content |  | 38400 | r | 58800 | r | 36000 | r | 32400 | r | 54100
Refinery production, primary |  | 7000 | r | 7000 | r | 7000 | r | 7000 | r | 2400
Silver, mine production, Ag content | kilograms | 50000 |  | 50000 |  | 50000 |  | 50300 | r | 50400
Tungsten, mine production, concentrate, W content |  | 100 |  | 65 |  | 70 |  | 70 |  | 50
Zinc:
Mine production, Zn content |  | 35000 |  | 36000 |  | 32000 |  | 26000 |  | 30000
Smelter production, primary and secondary |  | 35000 |  | 35000 |  | 30000 |  | 20000 |  | 20000
INDUSTRIAL MINERALS
Cement, hydraulic | thousand metric tons | 6400 |  | 6600 |  | 6700 |  | 6700 |  | 7100
Graphite |  | 30000 | r | 30000 | r | 30000 | r | 30000 | r | 30000
Magnesite |  | 500000 |  | 700000 |  | 700000 |  | 700000 |  | 700000
Nitrogen, ammonia, N content | thousand metric tons | 70 | r | 70 | r | 70 | r | 70 | r | 70
Phosphate rock:
Gross weight |  | 300000 |  | 300000 |  | 300000 |  | 300000 |  | 300000
P2O5 content |  | 90000 | r | 95000 |  | 95000 |  | 95000 |  | 95000
Salt |  | 500000 |  | 500000 |  | 500000 |  | 500000 |  | 500000
MINERAL FUELS AND RELATED MATERIALS
Coal:
Anthracite | thousand metric tons | 11700 |  | 12000 |  | 12200 |  | 12400 |  | 14000
Bituminous | do. | 10900 |  | 11200 |  | 11400 |  | 11600 |  | 13100
Lignite | do. | 3290 |  | 3390 |  | 3450 |  | 3500 |  | 3960
Coke, metallurgical | do. | 2000 |  | 2000 |  | 2000 |  | 2000 |  | 2000
rRevised. do. Ditto.
1Table includes data available through April 9, 2018. All data are reported unless otherwise noted. Estimated data are rounded to no more than three significant digits; may not add to totals shown.
2In addition to the commodities listed, sand and gravel, sulfur, stone, and refined petroleum products may have been produced in North Korea, but available information was inadequate to make reliable estimates of output.
3Because of the lack of official reported data, mineral commodity production numbers have been estimated.

## Table2
TABLE 2
NORTH KOREA: STRUCTURE OF THE MINERAL INDUSTRY IN 2016
(Thousand metric tons unless otherwise specified)
|  | Major operating companies |  | Annual
Commodity |  | and major equity owners | Location of main facilities | capacitye
Cement |  | Sunchon Cement Complex | South Pyongan Province | 3000
Do. |  | Sangwon Cement Complex | Gangwon Province | 2500
Do. |  | Gomusan Cement Factory | North Hamgyong Province | 2000
Do. |  | Cheonnaeri Cement Factory | South Hamgyong Province | 1000
Coal |  | Anju Coal Mining Complex | South Pyongan Province | 10000
Do. |  | Sunchon Coal Mining Complex | do. | 4500
Do. |  | Saebyol Coal Mining Complex and | North Hamgyong Province | 6000
Northern Coal Mine Enterprise
Copper, mine output, |  | Hyesan Youth Copper Mine (owned | South Ryanggang Province | 15
Cu content |  | by Wanxiang Industrial Group, 51%,
and Huizhong Mineral Industry, 49%)
Gold, mine output, Au content | kilograms | Kumsan Joint Venture Co. | North Hamgyong Province | 530
Do. | do. | Daebong Mine | Hyesan, Ryanggang Province | 300
Graphite |  | Jeongchon Mine (joint venture of Korea | South Hwanghae Province | 75
Resources Corp. and the Government of
North Korea)
Iron ore, concentrate, |  | Ministry of Metallurgical Industry, | North Hamgyong Province | 11000
gross weight |  | Department of Mines,
Musan Iron Ore Mine Complex
Do. |  | Eun-ryul Mine | South Hwanghae Province | 1600
Do. |  | Dukhyun Mine, Ministry of Metallurgical Industry | Uiju, North Pyongan Province | 700
Lead:
In concentrate |  | Komduck Mine, Korea Zinc Industrial Group | Tancheon, South Hamgyong Province | 32
Refined |  | Moonpyong Refinery, Korea Zinc Industrial Group | Mooncheon, Gangwon Province | 32
Magnesia clinker |  | Tancheon Magnesia Clinka, Korea Magnesia | Tancheon, South Hamgyong Province | 2000
Clinker Industry Group (KMCIG)
and Quintermina AG
Do. |  | Sungjjin Refractory Plant | Kim Chaek city, North Hamgyong | 300
Province
Magnesite:
In concentrate |  | Ryongyang Mine (KMCIG) | Tancheon, South Hamgyong Province | 2500
Do. |  | Ssang-ryong Mine | Kim Chaek city, North Hamgyong | 600
Province
Do. |  | Namgye Mine and Saeng-jang Mine | Ryanggang Province | 1000
Ore |  | Daeheung Mine | Tancheon, South Hamgyong Province | 1000
Phosphate rock |  | Ministry of Extractive Industries | Kim Chaek city, North Hamgyong | 50000
Province
Steel, raw |  | Kim Chaek Iron and Steel Complex | Chongjin, North Hamgyong Province | 2400
Do. |  | Hwanghae Iron Works | Songrim, North Hwanghae Province | 1500
Do. |  | Kangson Works | Kangseo District, South Pyongan | 960
Province
Do. |  | Chollima Steel Works (Nampo) | South Pyongan Province | 760
Zinc:
In concentrate |  | Komduck Mine, Korea Zinc Industrial Group | Tancheon, South Hamgyong Province | 200
Do. |  | Seongcheon Mine, Eunpa Mine | South Pyongan Province and | 120
North Hwanghae Province
Refined |  | Moonpyong Refinery | Mooncheon, Gangwon Province | 110
Do. |  | Tancheon Zinc Refinery | Tancheon South Hamgyong Province | 100
eEstimated; estimated data are rounded to no more than three significant digits. Do., do. Ditto.