## Text
This report is included in the USGS Minerals Yearbook 2016, volume III, Area Reports—International.
The Mineral Industry of the Philippines in 2016
This workbook includes an embedded Word document and two tables (see tabs below).
This icon is linked to an embedded text document. Double-click on the icon to view the text document.
Advance release: | 2021-03-24
Final release: | 2021-12-22

## Table 1
TABLE 1
PHILIPPINES: PRODUCTION OF MINERAL COMMODITIES1
(Metric tons, gross weight, unless otherwise specified)
Commodity2 |  | 2012 |  | 2013 |  | 2014 |  | 2015 |  | 2016
METALS
Chromite, mine production |  | 36628 |  | 35281 |  | 47056 |  | 15502 |  | 25745
Cobalt, mine production, Co contente, 3 |  | 2700 |  | 2800 |  | 4600 |  | 4300 |  | 3000
Copper:
Mine production, Cu content |  | 65444 |  | 90861 |  | 91824 |  | 83835 |  | 83649
Smelter production, primary |  | 97000 |  | 181900 |  | 153200 |  | 189200 |  | 215000
Refinery production, primary |  | 98400 | r | 153000 |  | 130000 |  | 153000 |  | 185100
Gold, mine production, Au content | kilograms | 14596 |  | 17248 |  | 18423 |  | 21314 | r | 23053
Iron and steel, raw steel | thousand metric tons | 1260 |  | 1308 |  | 1196 |  | 968 |  | 1075
Iron ore, mine production:
Gross weight |  | 1800000 |  | 1056694 |  | 153775 |  | 107119 | r | 6549
Fe content |  | 1148232 |  | 793130 |  | 103390 | r | 83860 | r | 4177
Lead, refinery production, secondarye |  | 32000 |  | 32000 |  | 30000 |  | 28000 |  | 18000
Manganese, mine production:
Gross weight |  | 500 |  | 3100 |  | 6900 |  | -- |  | --
Mn content |  | 200 |  | 1300 |  | 3000 |  | -- |  | --
Nickel:e, 4
Mine production, ore, Ni content |  | 460000 | r | 466000 |  | 586000 |  | 558000 | r | 487000
Intermediate production, matte |  | 23900 |  | 26000 |  | 50600 |  | 49200 |  | 50000
Silver, mine production, Ag content | kilograms | 49211 |  | 40043 |  | 23005 |  | 29952 | r | 35186
Zinc, mine production, Zn content |  | 19559 |  | 16730 |  | -- |  | -- |  | --
INDUSTRIAL MINERALS
Cement, hydraulic | thousand metric tons | 18907 |  | 20150 |  | 21305 |  | 24050 |  | 25000 | e
Clay and shale:
Bentonite |  | 2699 |  | 3329 |  | 3369 |  | 3477 |  | 3231
Kaolin |  | 4631 |  | 6568 |  | 7050 |  | 8179 |  | 10059
Other |  | 5707 |  | 6992 |  | 8605 |  | 8948 |  | 11542
Other, red |  | 9405 |  | 9551 |  | 10512 |  | 11680 |  | 17126
Other, white |  | 13623 |  | 17532 |  | 18769 |  | 20983 |  | 25942
Feldspar, mine production |  | 24969 |  | 30388 |  | 34232 |  | 38067 |  | 46630
Lime |  | 6631 |  | 6690 |  | 7877 |  | 8154 |  | 10782
Perlite |  | 9221 |  | 14249 |  | 17194 |  | 18575 |  | 21645
Phosphate rock:
Gross weight |  | 2952 |  | 3478 |  | 3897 |  | 5437 |  | 8019
P2O5 content |  | 1004 |  | 1183 |  | 1325 |  | 1850 |  | 2700
Pumice and related materials:
Pumice |  | 2895 |  | 5566 |  | 6018 |  | 6261 |  | 8306
Volcanic tuff |  | 22295 |  | 26930 |  | 28884 |  | 40775 |  | 47966
Salt, sea |  | 774815 |  | 992640 |  | 1016263 |  | 1020000 | e | 1030000 | e
Stone, sand, and gravel:
Sand and gravel, construction5 | thousand metric tons | 106662 |  | 144480 |  | 161453 |  | 170280 |  | 194646
Silica, mine production, sand |  | 260 |  | 429 |  | 467 |  | 525 |  | 693
Stone, crushed:
Dolomite |  | 1627028 |  | 2611853 |  | 2948034 |  | 3073695 |  | 1839178
Limestone6 | thousand metric tons | 53708 |  | 73359 |  | 77665 |  | 83747 |  | 3580
Volcanic cinder |  | 5551 |  | 6662 |  | 6856 |  | 7736 |  | 8658
Other7 | thousand metric tons | 9133 |  | 11409 |  | 12417 |  | 13672 |  | 17880
Stone, dimension, marble |  | 28956 |  | 51594 |  | 60572 |  | 67494 |  | 93304
MINERAL FUELS AND RELATED MATERIALS
Coal:
Bituminous | thousand metric tons | 1248 |  | 1395 |  | 1613 |  | 1690 |  | 1700 | e
Subbituminous | do. | 8352 |  | 9337 |  | 10793 |  | 11310 |  | 12000 | e
Natural gas | million cubic meters | 3810 | r | 3510 | r | 3691 | r | 3470 | r | 3979
See footnotes at end of table.
TABLE 1—Continued
PHILIPPINES: PRODUCTION OF MINERAL COMMODITIES1
eEstimated. rRevised. do. Ditto -- Zero.
1Table includes data available through Febrary 6, 2018. All data are reported unless otherwise noted. Estimated data are rounded to no more than three significant digits.
2In addition to the commodities listed, the Philippines produced platinum-group metals as byproducts of other metal production, quartz, sulfur, tellurium, crude petroleum, and refinery products, such as liquefied petroleum gas, gasoline, jet fuel, kerosene, distillate fuel oil, residual fuel oil, and refinery fuel, but available information was inadequate to make reliable estimates of output.
3The majority of the nickel laterite produced in the Philippines was exported to China, but whether cobalt content was recovered is not known.
4Data compiled using import data from the United Nations Comtrade database for nickel ores and concentrates (code 2604) from the Philippines and reported by Australia, Canada, China, Japan, Macedonia, India, the Republic of Korea, and Ukraine.
5Includes "pebbles" and "soil" not further described.
6Includes limestone for agricultural, cement manufacturing, industrial, and other uses.
7Includes materials described as rock, crushed or broken and blasted; stones, cobbles, and boulders; pebbles; and rock aggregates.

## Table 2
TABLE 2
PHILIPPINES: STRUCTURE OF THE MINERAL INDUSTRY IN 2016
(Metric tons unless otherwise specified)
Major operating companies
Commodity |  | and major equity owners | Location of main facilities | Annual capacity
Cement |  | CEMEX Philippines Group | Cement plants at Naga, Cebu Province | 5,700,000.
(APO Cement Corp.), and Antipolo City,
Rizal Province (Solid Cement Corp.)
Do. |  | Eagle Cement Co. | Bulacan cement plant (two production lines) in | 5,100,000.
Barangay Akle, San Ildefonso, Bulacan
Do. |  | LafargeHolcim Philippines, Inc. | Bulacan plant at Norzagaray, Bulacan Province; | 9,300,000.
Davao plant at Barrio Ilang, Davao City;
La Union plant at Bacnotan, La Union Province;
Lugait plant at Lugait, Misamis Oriental Province;
Mabini Cement Grinding Plant
Do. |  | Republic Cement and Building Materials, Inc. | Batangas plant at Taysan, Batangas Province; | 8,000,000.
Bulacan plant at Norzagaray, Bulacan Province;
Danao plant at Danao City, Cebu Province;
Iligan Plant at Ilagan City, Isabela Province;
Norzagaray Plant at Norzafaray, Bulacan Province;
Teresa Plant at Teresa, Rizal Province
Do. |  | Northern Cement Corp. | Northern cement plant at Sison, Pangasinan Province | NA.
Do. |  | Taiheiyo Cement Philippines, Inc. | Taiheiyo cement plant at San Fernando, Cebu Province | NA.
Chromite, Cr content |  | Consolidated Mines Inc. (owner) | Masinloc chromite mine (Coto chromite | 5,000.1
|  | and Benguet Corp. (operator) | deposit) in Coto, 27 kilometers east of
the Port of Masinloc in Zambales Province
Do. |  | Techiron Resources Inc. | Homonhon chromite project | 17,000.
Do. |  | Krominco Inc. | Dinagat chromite project—Redondo Mine | 26,000.1
(Mt. Redondo deposit) in the
Municipality of Loreto, Dinagat Island
Copper, mine output, |  | Carmen Copper Corp. (Atlas Consolidated | Toledo Copper Complex (Carmen and Lutopan mining) | 20,000.
Cu content |  | Mining and Development Corp., 100%) | area in the Central Highlands of Cebu Island
Do. |  | OceanaGold Philippines Inc. | Didipio copper-gold project on the north of | 25,010.1
Luzon Island in northern Philippines
Do. |  | Philex Gold Inc. (Philex Mining Corp.), 81% | Padcal copper project in Tuba, Benguet Province, | 21,000.
Luzon Island
Copper, metal |  | Glencore plc. | Philippine Associated Smelting and Refining Corp. | 250,000 smelter;
|  |  | (PASAR) at Isabel, Leyte Province | 173,000 refinery.
Gold, mine | kilograms | APEX Mining Company Inc. | APEX Maco operation | 1,500.
output, Au content
Do. | do. | Benguet Corp. | Acupan contract mining project, Benguet Province | 800.1
Do. | do. | Carmen Copper Corp. (Atlas Consolidated | Toledo Copper Complex (Carmen and Lutopan mining) | 1,000.
|  | Mining and Development Corp., 100%) | area in the Central Highlands of Cebu Island
Do. | do. | Greenstone Resources Corp. (affiliated with | Siana gold project, Surigao del Norte Province, | 1,000.
|  | Red 5 Philippines Ltd.) | Mindanao Island
Do. | do. | Lepanto Consolidated Mining Co. | Victoria and Teresa Mines in Mankayan, | 2,000.1
Benguet Province
Do. | do. | Metals Exploration Plc. | Runruno gold project, 350 kilometers north of | NA.
Manila, Nueva Vizcaya Province
Do. | do. | OceanaGold Philippines Inc. | Didipio copper-gold project on the north of | 4,000.1
Luzon Island in northern Philippines
Do. | do. | Philex Gold Inc. (Philex Mining Corp.), 81% | Padcal Mine (Sto. Tomas II deposit) at Tuba, | 5,000.
Benguet Province, Luzon Island
Do. | do. | Philippines Gold Processing & Refining Corp. | Masbate gold project, 350 kilometers south of | 6,000.
Manila, Masbate Province
Do. | do. | Philippine Mining Development Corp. | Diwalwal Direct State Development Project | 100.
at Mount Diwalwal in Davao del Norte Province
Do. | do. | Philsaga Mining Corp. | Banahaw gold project | NA.
Do. | do. | TVI Resources Development Philippine Inc., | Canatuan mining project located east of Siocon, | 500.2
|  | 100% | Zamboanga del Norte Province, Mindanao Island
See footnotes at end of table.
TABLE 2—Continued
PHILIPPINES: STRUCTURE OF THE MINERAL INDUSTRY IN 2016
(Metric tons unless otherwise specified)
Major operating companies
Commodity |  | and major equity owners | Location of main facilities | Annual capacity
Gold, refined | kilograms | Bangko Sentral ng Pilipinas | Mint and Refinery Operations Department at | NA.
Quezon City
Do. | do. | Mindanao Mineral Processing and Refining Corp. | Co-O gold project in Agusan del Sur Province, | 3,500.
|  | and Philsaga Mining Corp. | Mindanao Island
Do. | do. | Metals Exploration Plc. | Runruno gold project, 350 kilometers north of | NA.
Manila, Nueva Vizcaya Province
Iron ore |  | Ore Asia Mining and Development Corp. | Camachin iron ore mining project in Bulacan | NA.1
Province
Nickel, mine output, |  | Zambales Diversified Metals Corp. | Santa Cruz-Candelaria nickel project | 1,000.1
Ni content |  |  | in Zambales Province
Do. |  | CTP Construction & Mining Corp. | Adlay-Cagdianao-Tandawa (ACT) nickel | 10,000.
project at Barangay Adlay, Municipality of
Carrascal, Surigao del Sur Province
Do. |  | Hinatuan Mining Corp. | South Dinagat project on Nonoc Island | 4,000.1
Do. |  | do. | Tagana-an nickel project on Hinatuan Island | 30,000.
Do. |  | Cagdianao Mining Corp., and Platinum Group | Cagdianao nickel project near Barangay Valencia | 42,000.
|  | Metals Corp. | on Dinagat Island
Do. |  | Libjo Mining Corp. | Libjo laterite mining project in San Antonio of Libjo, | NA.
Dinagat Islands
Do. |  | Nickel Asia Corp., 60%; Pacific Metals Co. | Rio Tuba nickel project at Barrio Rio Tuba, | 5,000.
|  | Ltd., 36%; Sojitz Philippines, 4% | Municipality of Bataraza, Palawan Province
Do. |  | SR Metals, Inc. | SR nickel project, Tubay Mine at Tubay, Agusan | 25,000.1
del Norte Province, Mindanao Island
Do. |  | Berong Nickel Corp. | Berong nickel project, Palawan Island, Palawan Province | 10,000.1
Do. |  | Agata Mining Ventures Inc. (TVI Resources | Agata nickel laterite project, Agusan del Norte | NA.1
|  | Development (Philippines), Inc., 60%, and | Province, Mindanao Island
Mindoro Resources Ltd., 40%)
Nickel, plant output |  | Coral Bay Nickel Corp. (Sumitomo Metal | Coral Bay nickel high-pressure acid-leach (HPAL) | 24,000 nickel,
|  | Mining Co. Ltd., 54%; Mitsui & Co. Ltd. | plant on Palawan Island | 1,800 cobalt.
18%; Rio Tuba Nickel Mining Corp., 10%;
Nickel Asia Corp., 6%)
Do. |  | Taganito Mining Corp. (Nickel Asia Corp., | Claver nickel project (Taganito), nickel high-pressure | 70,000 nickel,
|  | 65%; Pacific Metals Co. Ltd., 33.5%; | acid-leach (HPAL) plant, Surigao del Norte | 2,600 cobalt.
|  | Sojitz Philippines, 1.5%) | Province, Mindanao Island
Petroleum, | thousand | Petron Corp. | Limay, Bataan | 67,700.
refinery | 42-gallon
output | barrels
Silver, mine | kilograms | APEX Mining Company Inc. | APEX Maco operation, Compostela Valley, | 8,000.
output, Ag content |  |  | Mindanao Island
Do. | do. | Benguet Corp. | Acupan contract mining project, Benguet Province | 300.1
Do. | do. | Carmen Copper Corp. (wholly owned by Atlas | Toledo Copper Complex (Carmen and Lutopan mining) | 3,000.
|  | Consolidated Mining and Development Corp.) | in the Central Highlands of Cebu Island
Do. | do. | Greenstone Resources Corp. (affiliated with | Siana gold project, Surigao del Norte Province, | 1,000.
|  | Red 5 Philippines Ltd.) | Mindanao Island
Do. | do. | Lepanto Consolidated Mining Co. | Victoria and Teresa Mines at Mankayan, | 4,000.1
Benguet Province
Do. | do. | OceanaGold Philippines Inc. | Didipio copper-gold project on the north of | 9,000.1
Luzon Island in northern Philippines
Do. | do. | Philex Gold Inc. (Philex Mining Corp.), 81% | Padcal Mine (Santo Tomas II deposit) at Tuba, | 5,000.
Benguet Province, Luzon Island
Do. | do. | Philippines Gold Processing & Refining Corp. | Masbate gold project, 350 kilometers south of | 5,000.
Manila, Masbate Province
Do. | do. | TVI Resources Development Philippine | Canatuan mining project located east of Siocon, | 500.1
|  | Inc., 100% | Zamboanga del Norte Province, Mindanao Island
Do., do. Ditto. NA Not available.
1Properties under suspended status since September 2016.
2Produced from stockpile since 2014.