## Text
This report is included in the USGS Minerals Yearbook 2016, volume III, Area Reports—International.
The Mineral Industry of Poland in 2016
This workbook includes an embedded Word document and two tables (see tabs below).
This icon is linked to an embedded text document. Double-click on the icon to view the text document.
Advance release: | 2021-03-30
Final release: | 2021-11-19

## Table1
TABLE 1
POLAND: PRODUCTION OF MINERAL COMMODITIES1
(Thousand metric tons, gross weight, unless otherwise specified)
Commodity2 |  | 2012 |  | 2013 |  | 2014 |  | 2015 |  | 2016
METALS
Aluminum metal, secondary | metric tons | 11090 |  | 16014 |  | 14908 | r | 7577 | r | 8264
Cadmium, refinery production, primary, metal | do. | 370 |  | 460 |  | 628 |  | 383 |  | 319
Copper:
Mine production:
Ore:
Gross weight |  | 31725 |  | 32215 |  | 32613 |  | 33187 |  | 33620
Cu content | metric tons | 479253 | r | 481770 |  | 473258 |  | 478727 |  | 480038
Concentrate:
Gross weight |  | 1862 |  | 1858 |  | 1843 |  | 1860 |  | 1867
Cu content | metric tons | 427064 |  | 429275 |  | 421695 |  | 426196 |  | 424704
Refinery production:
Primary | do. | 457800 |  | 450600 |  | 469100 |  | 471800 |  | 429000
Secondary | do. | 108100 |  | 114500 |  | 107800 |  | 102900 |  | 106600
Smelter production:
Primary |  | 467 |  | 459 |  | 503 |  | 515 |  | 467
Secondary |  | 82 |  | 78 |  | 73 |  | 68 |  | 60
Ferroalloys:
Ferromanganese, blast furnace | metric tons | 800 |  | 820 | r | 549 | r | 460 | r | 500 | e
Ferrosilicon | do. | 78115 |  | 73589 |  | 62878 |  | 77754 | r | 77682
Silicomanganese | do. | 200 | r | 100 |  | 32 | r | -- | r | -- | e
Other, unspecified | do. | 300 | r | 11250 | r | 24909 | r | 460 | r | 12517
Total | do. | 79400 | r | 85800 |  | 88400 |  | 78700 | r | 90700 | e
Gold, refined | kilograms | 916 |  | 1066 |  | 2575 |  | 2703 |  | 3539
See footnotes at end of table.
TABLE 1—Continued
POLAND: PRODUCTION OF MINERAL COMMODITIES1
(Thousand metric tons, gross weight, unless otherwise specified)
Commodity2 |  | 2012 |  | 2013 |  | 2014 |  | 2015 |  | 2016
METALS—Continued
Iron and steel:
Pig iron |  | 3944 |  | 4014 |  | 4640 |  | 4826 |  | 4680
Raw steel |  | 8543 |  | 8199 |  | 8800 |  | 9336 |  | 9161
Products:
Cold rolled |  | 1353 |  | 1460 |  | 1640 |  | 1705 |  | 1742
Hot rolled |  | 7882 |  | 7660 |  | 7985 |  | 8345 | r | 8793
Pipe, cold formed and hollow sections |  | 948 | r | 860 |  | 848 |  | 784 |  | 718
Lead:
Mine production, Pb content:
Lead-zinc ore | metric tons | 26600 |  | 24500 | r | 24000 |  | 20000 |  | 17000
Copper ore | do. | 62400 |  | 54480 |  | 59150 |  | 49190 | r | 45750
Refinery production:
Primary |  | 47 |  | 40 |  | 36 |  | 40 | r | 40
Secondary |  | 87 |  | 103 |  | 112 |  | 114 | r | 115
Magnesite:
Gross weight | metric tons | 129641 |  | 116274 |  | 116000 |  | 111077 |  | 97868
Concentrate | do. | 84000 |  | 97000 |  | 92000 |  | 96000 |  | 77920
Platinum-group metals, mine production, primary:
Palladium | kilograms | 23 |  | 30 |  | 51 |  | 55 | e | 60 | e
Platinum | do. | 39 |  | 51 |  | 86 |  | 90 | e | 95 | e
Rhenium:
Ammonium perrhenate:
Gross weighte | do. | 11630 |  | 10800 |  | 11100 |  | 13200 |  | 13500
Re content | do. | 8100 | e | 7530 |  | 7710 |  | 9170 |  | 9310
Metal, in pellet forme | do. | 620 |  | 620 |  | 600 |  | 600 |  | 600
Selenium | metric tons | 90 |  | 80 |  | 90 |  | 87 |  | 82
Silver:
Mine production, Ag content | kilograms | 1148994 | r | 1199029 | r | 1186014 | r | 1209094 | r | 1264659
Refinery production, metal | do. | 1273837 |  | 1161114 |  | 1256238 |  | 1283209 |  | 1191127
Zinc:
Mine production, Zn content | metric tons | 75160 | r | 73000 | r | 70000 |  | 65000 |  | 61000
Smelter production, primary | do. | 138300 |  | 146300 |  | 154000 |  | 161000 | r | 123800
INDUSTRIAL MINERALS
Cement:
Clinker |  | 11807 |  | 10855 |  | 11866 | r | 11278 |  | 12075
Hydraulic |  | 15735 | r | 14539 | r | 15534 | r | 15206 | r | 15722
Clay and shale:
Bentonite | metric tons | 780 | r | 1050 | r | 650 |  | 450 |  | 1000
Fire clay, crude |  | 119 |  | 118 |  | 112 |  | 116 |  | 103
Kaolin:
Beneficiated |  | 138 |  | 166 |  | 197 | r | 172 | r | 176
Crude |  | 249 |  | 268 |  | 278 |  | 287 |  | 300
Diatomite | metric tons | 600 |  | 600 |  | 590 |  | 600 |  | 500
Feldspar, mine production:
Crude ore | do. | 376500 |  | 690600 |  | 691000 |  | 691000 | e | 691000 | e
Processed, including imported material | do. | 487200 |  | 483000 | r | 519896 | r | 539875 | r | 540000 | e
Gemstones, quartz and quartz crystal | do. | 5400 |  | 5800 |  | 11300 |  | 14700 |  | 7600
Gypsum:
Anhydrite, natural |  | 150 |  | 133 |  | 147 |  | 136 |  | 137
Rock, natural |  | 1077 | r | 952 |  | 905 |  | 882 |  | 898
Synthetic |  | 2572 |  | 2768 |  | 2800 | e | 2800 | e | 3659
See footnotes at end of table.
TABLE 1—Continued
POLAND: PRODUCTION OF MINERAL COMMODITIES1
(Thousand metric tons, gross weight, unless otherwise specified)
Commodity2 |  | 2012 |  | 2013 |  | 2014 |  | 2015 |  | 2016
INDUSTRIAL MINERALS—Continued
Lime, hydrated and quicklime |  | 1799 |  | 1710 | r | 1817 |  | 1942 |  | 1869
Nitrogen, N content, ammonia |  | 2026 | r | 2119 | r | 2200 |  | 2200 |  | 2200
Salt:
Evaporated |  | 658 |  | 686 |  | 647 |  | 671 |  | 647
Other, brine and desalination of mine waste water |  | 2891 | r | 2735 |  | 2705 |  | 2798 |  | 2965
Rock |  | 793 |  | 1321 |  | 775 |  | 650 |  | 709
Soda ash, synthetic, carbonate | metric tons | 1111124 | r | 1051924 |  | 1053143 |  | 1074320 |  | 1100000 | e
Sodium compounds, caustic soda, | do. | 387794 |  | 396255 |  | 378867 |  | 397369 |  | 386385
carbonate, 96% NaOH
Stone, sand, and gravel:
Sand and gravel, construction, unspecified, natural |  | 184745 |  | 173267 |  | 146527 |  | 167930 | r | 173175
Sand and gravel, industrial:
Filling sand | metric tons | 6395400 |  | 6203300 |  | 6478700 |  | 6033300 |  | 4948700
Foundry sand |  | 1206 |  | 1311 | r | 1353 |  | 1103 |  | 1081
Lime-sand brick production sand | metric tons | 1169104 |  | 830480 |  | 923136 |  | 995776 |  | 1044816
Moulding sand |  | 2934 |  | 3361 |  | 1796 |  | 1633 |  | 1253
Silica, mine production:
Quartzite, refractory | metric tons | 53200 |  | 88300 |  | 82900 |  | 54900 |  | 64500
Glass sand, marketable |  | 2150 | r | 2112 | r | 2071 |  | 2669 |  | 2262
Stone, crushed:
Dolomite |  | 1830 |  | 1915 |  | 2065 |  | 3164 |  | 3364
Limestone:
For lime production |  | 16728 |  | 16812 |  | 16561 |  | 18655 |  | 17463
For nonlime end use |  | 38211 | r | 35353 | r | 35152 |  | 36522 |  | 35188
Road stone |  | 289 |  | 300 | e | 300 | e | 300 | e | 300 | e
Stone, dimension, unspecified |  | 4118 |  | 3913 |  | 3900 | e | 3900 | e | 3900 | e
Sulfur, S content:
Byproduct:
Metallurgy |  | 267 |  | 260 |  | 260 | e | 280 | e | 300 | e
Natural gas |  | 25 |  | 24 |  | 24 |  | 24 |  | 25
Petroleum, oil refineries and coking plants |  | 260 |  | 269 |  | 269 | e | 269 | e | 269 | e
Native | metric tons | 676800 |  | 526300 |  | 605400 |  | 627600 | r | 620500
MINERAL FUELS AND RELATED MATERIALS
Carbon black | metric tons | 11100 |  | 32000 |  | 32000 | e | 32000 | e | 32000 | e
Coal:
Bituminous |  | 79813 |  | 77056 |  | 73271 |  | 72686 |  | 70784
Lignite |  | 64280 |  | 65849 |  | 63877 |  | 63128 |  | 60246
Metallurgical |  | 11738 |  | 12115 |  | 12288 |  | 12985 |  | 13204
Coke, metallurgical |  | 8891 |  | 9360 |  | 9568 |  | 9792 |  | 9708
Gas, manufactured, coke oven | million cubic meters | 3873 |  | 4079 |  | 4161 |  | 4272 |  | 4254
Natural gas | do. | 5871 |  | 5489 |  | 5764 |  | 5762 |  | 5492
Peat, horticultural and fuel uses | metric tons | 762000 |  | 818000 |  | 829000 |  | 877000 | r | 907000
Petroleum:
Crude | thousand 42-gallon barrels | 5000 |  | 7100 |  | 7100 |  | 6900 |  | 7400
Refinery production | do. | 212000 | r | 206000 | r | 198000 | r | 217000 | r | 214000
eEstimated. rRevised. do. Ditto. -- Zero.
1Table includes data available through December 15, 2017. All data are reported unless otherwise noted. Estimated data and totals are rounded to no more than three significant digits.
2In addition to the commodities listed, beneficiated barite, cobalt, gold content of copper concentrate, nickel sulfate, and town gas may have been produced in Poland, but available information was inadequate to make reliable estimates of output.

## Table2
TABLE 2
POLAND: STRUCTURE OF THE MINERAL INDUSTRY IN 20161
(Thousand metric tons unless otherwise specified)
Commodity |  | Major operating companies and major equity owners | Location of main facilities | Annual capacity
Aluminum, secondary |  | Huta Aluminium Konin (Impexmetal S.A., 95.52%) | Konin | NA.
Do. |  | Boryszew S.A. Branch Modern Products | Skawina | NA.
Aluminium Skawina (Boryszew Capital
Group, 100%)
Do. |  | Grupa KETY S.A. | Kety | NA.
Do. |  | Nicromet | Bestwinka | NA.
Do. |  | Alumetal S.A. | Kety | NA.
Do. |  | POLST Sp. z o.o. | Walbrzych | NA.
Cadmium, refined | metric tons | Huta Cynku "Miasteczko Slaskie" S.A. | Miasteczko Slaskie smelter | 540.
(Stalprodukt S.A.)
Cement:
Aluminous |  | Gorka Cement Sp. z o.o. | Trzebinia | 70 clinker,e
|  | (Mapei Group) |  | 70 cement.e
Portland |  | Gorazdze Cement S.A. | Gorazdze | 4,000 clinker,
|  | (HeidelbergCement AG, 100%) |  | 6,000 cement.
Do. |  | Grupa Ozarow S.A. (CRH plc., 100%) | Plants at Ozarow and Rejowiec | 2,800 clinker,e
3,250 cement.e
Do. |  | Cemex Polska Sp. Z o.o. (CEMEX S.A.B de | Plants at Chelm and Rudniki | 2,300 clinker,e
|  | C.V., 100%) |  | 3,000 cement.e
Do. |  | Cementownia Warta S.A. (Polen Zement | Dzialoszyn | 1,500 clinker,e
|  | Beteiligungsgeselschaft GmbH) |  | 2,000 cement.e
Do. |  | Lafarge Cement S.A. | Plants at Malogoszcz and Piechcin | 3,000 clinker,e
5,700 cement.
Do. |  | Dyckerhoff Polska Sp. z o.o. (Dyckerhoff/Buzzi | Nowiny | 1,100 clinker,e
|  | Unicem SpA) |  | 1,600 cement.
Do. |  | Cementownia Krakow Nowa Huta Sp. Z.o.o. | Krakow | 300 clinker,e
|  | (Polska Energetyka Holding SA) |  | 500 cement.e
Do. |  | Cementownia "Odra" S.A. | Opole | 400 clinker,e
|  | (Miebach Projektgesellschaft GmbH) |  | 800 cement.e
Clay:
Bentonite |  | Zaklady Gornico-Metalowe "Zebiec" S.A. | Starachowice | 40.e
Kaolin |  | KSM "Surmin-Kaolin" S.A. | Lower Silesia, Nowogrodziec | 90.e
Do. |  | Grudzen Las Sp. z o.o. | Grudzen Las, in Lodz Voivodeship | 55.e
Do. |  | Tomaszowskie Kopalnie Surowcow | Smardzewice, Tomaszowski Voivodeship | 30.e
Mineralnych "Biala Gora" Sp. z o.o.
Coal:
Bituminous |  | Includes: | Of which: | 90,000.e, 2
100% Government owned:
|  | Kompania Weglowa S.A. | Upper Silesia (14 mines)
|  | Katowicki Holding Weglowy S.A. | Upper Silesia (4 mines)
|  | Poludniowy Koncern Weglowy S.A. | Upper Silesia (2 mines)
|  | KWK Kazimierz-Juliusz Sp. z o. o. | Upper Silesia (1 mine)
|  | Jastrzebska Spolka Weglowa S.A. | Upper Silesia (5 mines)
(Government, 55%)
|  | Lubelski Wegiel "Bogdanka S.A." | Bogdanka, east of Leczna, eastern
|  | (ENEA SA, 66%) | Poland (1 mine)
|  | SILTECH Sp. z o. o. | Upper Silesia (1 mine)
See footnotes at end of table.
TABLE 2—Continued
POLAND: STRUCTURE OF THE MINERAL INDUSTRY IN 20161
(Thousand metric tons unless otherwise specified)
Commodity |  | Major operating companies and major equity owners | Location of main facilities | Annual capacity
Coal:—Continued
Lignite |  | Includes: | Of which: | 95,000.e, 2
|  | PGE KWB Belchatow S.A. [PGE Polish | Belchatow, south of Lodz (2 open
|  | Energy Group Plc. (Government, 58.39%)] | pit mines)
|  | PGE KWB Turow S.A. [PGE Polish | Bogatynia, at the southwest corner
|  | Energy Group Plc. (Government, 58.39%)] | of Poland (1 mine)
|  | Kopalnia Wegla Brunatnego "Konin" | Kleczew (4 open pit mines)
w Kleczewie S.A.
|  | Kopalnia Wegla Brunatnego "Adamow" S.A. | Turek (3 open pit mines)
|  | Sieniawa Brown Coal Mine Ltd. | Sieniawa (1 mine)
Coke |  | Includes: | Of which: | 10,800.2
|  | Zaklady Koksownicze Zdzieszowice | Upper Silesia (Zdzieszowice)
(ArcelorMittal Poland S.A., 100%)
|  | Koksownia Przyjazn S.A. | Upper Silesia (Dabrowa Gornicza)
|  | Kombinat Koksochemiczny Zabrze S.A. | Upper Silesia (cokeries at Jadwiga,
Radlin, and Debiensko)
|  | ArcelorMittal Poland S.A. | Upper Silesia (Krakow)
|  | ISD Huta Czestochowa Sp. z o.o. | Upper Silesia (Czestochowa)
|  | Zaklady Koksownicze "Victoria" S.A. | Upper Silesia (Walbrzychu)
|  | CARBO-KOKS Sp. z.o.o. | Upper Silesia (Bytom)
Copper:
Ore, gross weight |  | KGHM Polska Miedz S.A. | Lubin Mine, Lubin-Glogow District | 8,100.
(averaged 1.57% Cu) |  | (Government, 31.79%)
Do. |  | do. | Polkowice-Sieroszowice Mine, | 12,400.
Lubin-Glogow District
Do. |  | do. | Rudna Mine, Lubin-Glogow District | 12,700.
Concentrate, gross weight |  | do. | Lubin beneficiation plant, | 465.
(averaged 23.1% Cu) |  |  | Lubin-Glogow District
Do. |  | do. | Polkowice beneficiation plant, | 450.
Lubin-Glogow District
Do. |  | do. | Rudna beneficiation plant, Lubin-Glogow | 700.
District
Metal, refined |  | do. | Refineries at Glogow I, Glogow II, and | 540.
Legnica
Feldspar |  | Strzeblowskie Kopalnie Surowcow | Sobotka, Lower Silesia, exploiting the | 50.
|  | Mineralnych Sp. z o.o. | Pagorki Zachodnie, Pagorki Wschodnie,
and Strzeblow I deposits
Do. |  | Pol-Skal Sp. z o.o. | Karpniki, southwestern region of | 100.
Jelenia Gora
Ferroalloys:
Electric furnace (FeSiMn, FeMn, FeSi) |  | Huta Laziska S.A. | Upper Silesia at Laziska Gorne | 170.
Blast furnace (FeMn) |  | STALMAG Sp. z o.o. | Upper Silesia at Ruda Slaska | 50.e
Gold, metal | kilograms | KGHM Polska Miedz S.A. | Refinery at Glogow | 550.
(Government, 31.79%)
Gypsum and anhydrite |  | Includes: | Of which: | 1,400.2
|  | Zaklady Przemyslu Gipsowego | Southeastern Poland, Gacki
"Dolina Nidy" S.A.
|  | Rigips Polska Stawiany Sp. z o.o. (Saint-Gobain) | Southeastern Poland, Szarbkow
|  | Kopalnia Gipsu i Anhydrytu "Nowy Lad" | Lower Silesia, mines at Niwnice and
|  | Sp. z o.o. | Iwiny
Helium | million | Polskie Gornictwo Naftowe i Gazownictwo | Western Poland, Odolanow | 3.
| cubic meters | S.A. (PGNiG) (Government, 70.8%)
See footnotes at end of table.
TABLE 2—Continued
POLAND: STRUCTURE OF THE MINERAL INDUSTRY IN 20161
(Thousand metric tons unless otherwise specified)
Commodity |  | Major operating companies and major equity owners | Location of main facilities | Annual capacity
Lead and zinc:
Mine output |  | Zaklady Gorniczo-Hutnicze (ZGH) | Mine and concentrator at Olkusz and | 30 lead,e
|  | "Boleslaw" S.A. (Stalprodukt S.A., 86.92 %) | Pomorzany, Bukowno region | 150 zinc.
Metal:
Pb, refined |  | Huta Cynku Miasteczko Slaskie (HCM) S.A. | Refinery at Miasteczko Slaskie | 35.
Do. |  | "Baterpol" Sp. z o.o. (Impexmetal S.A.) | Refinery at Katowice | 20.e
Do. |  | Orzel Bialy S.A. | Refinery at Bytom | 40.e
Do. |  | KGHM Polska Miedz S.A. | Smelter at Legnica | 60.
(Government, 31.79%)
Zn, refined |  | Huta Cynku Miasteczko Slaskie (HCM) S.A. | Imperial smelter at Miasteczko Slaskie | 85.
(ZGH, 91%)
Do. |  | Zaklady Metalurgiczny Silesia S.A. | Refinery at Katowice | 12.
Do. |  | Zaklady Gorniczo-Hutnicze (ZGH) | Refinery at Boleslaw | 75.
"Boleslaw" S.A. (Stalprodukt S.A., 86.92% )
Lime |  | Includes: | Of which: | 2,200.e, 2
|  | Zaklady Przemyslu Wapienniczego (ZPW) | Plants in Sitkowka-Nowiny and Bielawy
Trzuskawica S.A. (CRH plc, 100%)
Lhoist Group:
|  | Lhoist Opolwap S.A. | Tarnow Opolski, Opole County
|  | Lhoist Bukowa Sp. z o.o. | Bukowa, 90 kilometers north of Krakow
|  | Zaklad Wapienniczy Wojcieszow Sp. z o.o. | Wojcieszow
|  | Zaklady Wapiennicze Lhoist Sp. z o.o. | Gorazdze
Natural gas | million | Polskie Gornictwo Naftowe i Gazownictwo | Gasfields in southeastern Poland in the | 4,600.e
| cubic meters | S.A. (PGNiG) (Government, 70.8%) | Carpathian Mountains, the Carpathian
Foothills, and the Polish Lowlands
Do. | do. | LOTOS Petrobaltic S.A. [Grupa | Baltic Sea Shelf | 20.e
LOTOS S.A. (Government, 53.20%)]
Nitrogen, ammonia (NH3) |  | Includes: | Of which: | 2,600.e, 2
|  | Zaklady Azotowe "Pulawy" S.A. | Pulawy in eastern Poland
|  | Zaklady Azotowe "Kedzierzyn" S.A. | Kedzierzyn in Upper Silesia
|  | Zaklady Azotowe "Anwil Wloclawek" S.A. | Wloclawek in central Poland
|  | Zaklady Azotowe S.A. w Tarnowie | Tarnow in southern Poland
|  | Azoty-Adipol S.A. (former Chorzow plant) | Chorzow in Upper Silesia
|  | Zaklady Chemiezne "Police" | Police in northwestern Poland
Petroleum:
Crude | thousand | Polskie Gornictwo Naftowe i Gazownictwo | Oilfields in southeastern and western | 4,000.e
| 42-gallon barrels | S.A. (PGNiG) (Government, 70.8%) | Poland with about 75% of production
from the Barnowko-Mostno-Buszewo
field near Debno
Do. | do. | LOTOS Petrobaltic S.A. [Grupa | Baltic Sea Shelf | 1,200.e
LOTOS S.A. (Government, 53.20%)]
Refined | do. | Petrochimia-Plock [PKN Orlen S.A. | Plock in central Poland | 119,000.
(Government, 27.52%)]
Do. | do. | Rafineria Gdanska S.A. (Grupa LOTOS S.A.) | Gdansk in northern Poland | 77,000.e
(Government, 53.20%)
Do. | do. | ORLEN Poludnie S.A. [PKN Orlen S.A. | Jedlicze and Trzebinia refineries in | 4,000.
|  | (Government, 27.52%)] | southern Poland
Rhenium:
Ammonium perrhenate, | kilograms | KGHM Metraco S.A. [KGHM Polska | Lubin | 15,000.e
Re content |  | Miedz S.A. (Government, 31.79%)]
Rhenium metal | do. | do. | do. | 3,500.
See footnotes at end of table.
TABLE 2—Continued
POLAND: STRUCTURE OF THE MINERAL INDUSTRY IN 20161
(Thousand metric tons unless otherwise specified)
Commodity |  | Major operating companies and major equity owners | Location of main facilities | Annual capacity
Salt:
Brine |  | Includes: | Of which: | 5,000.e, 2
|  | Inowroclawskie Kopalnie Soli Solino S.A. | Mines at Gora and Mogilno in central
Poland
|  | Polskie Gornictwo Naftowe i Gazownictwo | Mine at Mogilno in central Poland
S.A. (PGNiG) (Government, 70.8%)
|  | Kopalnia Soli "Wieliczka" S.A. | Wieliczka in southern Poland, near
Krakow, mining deposits at Barycz
and Wieliczka
Rock |  | Kopalnia Soli "Klodawa" S.A. | Klodawa in central Poland | NA.
Do. |  | KGHM Polska Miedz S.A. | Sieroszowice in southwestern Poland | NA.
(Government, 31.79%)
Selenium | metric tons | do. | Refinery at Glogow | 90.
Silver, refined | do. | do. | Precious metals plant at the Glogow | 1,400.
smelter
Do. | do. | Institute of Non-Ferrous Metals | Gliwice | 30.e
Steel, crude |  | ArcelorMittal S.A., of which: |  | 8,000.
|  | ArcelorMittal Poland S.A. | Steelworks at Dabrowa Gornicza
(former Huta Katowice S.A.)
|  | do. | Steelworks at Krakow (former Huta
Sendzimir S.A.)
|  | ArcelorMittal Warszawa Sp. z o.o. | Steelworks in Warsaw (former Huta
"Lucchini-Warszawa" Sp. z o.o.)
Do. |  | CMC Zawiercie S.A. (Commercial | Steelworks at Zawiercie | 1,200.
Metals Co.)
Do. |  | ISD Huta Czestochowa S.A. (Industrial | Steelworks at Czestochowa | 800.e
Union of Donbass Corp.)
Do. |  | Celsa Huta Ostrowiec S.A. (Celsa Group) | Steelworks at Ostrowiec-Swietokrzyski | 800.e
Do. |  | Ferrostal Labedy Sp. z o.o. (Cognor S.A.) | Steelworks at Gliwice | 375.
Do. |  | Huta Stali Jakosciowych S.A. | Steelworks at Stalowa Wola | 261.
(Cognor S.A.)
Do. |  | Huta Batory Sp. z o.o. (Alchemia S.A., 100%) | Steelworks at Chorzow | 150.e
Sulfur |  | P.P. Kopalnie i Zaklady Chemiczne | Osiek deposit at Grzybow | 800.
Siarki "Siarkopol"
eEstimated. Do., do. Ditto. NA Not available.
1The data in this table were compiled, in large measure, from information provided in the Minerals Yearbook of Poland 2016, which was prepared and published by the Division of Mineral Policy, Mineral and Energy Economy Research Institute of the Polish Academy of Sciences.
2Annual capacity listed is total for all deposits, mines, or companies that produce the commodity.