## Text
This report is included in the USGS Minerals Yearbook 2016, volume III, Area Reports—International.
The Mineral Industry of Qatar in 2016
This workbook includes an embedded Word document and two tables (see tabs below).
This icon is linked to an embedded text document. Double-click on the icon to view the text document.
Advance release: | 2019-10-02
Final release: | 2021-12-22

## Table1
TABLE 1
QATAR: PRODUCTION OF MINERAL COMMODITIES1
(Thousand metric tons, gross weight, unless otherwise specified)
Commodity2 |  | 2012 |  | 2013 |  | 2014 |  | 2015 |  | 2016
METALS
Aluminum metal, primary |  | 628 |  | 634 |  | 640 |  | 610 |  | 612
Iron and steel:
Direct-reduced iron |  | 2423 |  | 2385 |  | 2547 |  | 2631 | r | 2506
Raw steel |  | 2443 |  | 2536 |  | 3474 |  | 2593 |  | 2521
Products:
Bars, rolled |  | 1967 |  | 2044 |  | 2123 |  | 2162 | r | 2272
Billet, cast |  | 2148 |  | 2236 |  | 2867 |  | 2594 | r | 2568
INDUSTRIAL MINERALS
Cement, hydraulic |  | 5500 |  | 5335 | r | 6500 | r, e | 6500 | r, e | 6500 | e
Gypsum |  | 145 |  | 150 |  | 200 |  | 210 |  | 210 | e
Helium | million cubic meters | 20 |  | 40 |  | 46 |  | 49 |  | 50 | e
Lime |  | 110 |  | 120 |  | 150 |  | 120 |  | 130 | e
Nitrogen, fertilizer, N content:
Ammonia |  | 2619 |  | 2986 |  | 2972 |  | 3048 |  | 2957
Urea |  | 2071 |  | 2535 |  | 2499 |  | 2618 |  | 2607
Stone, sand, and gravel:
Sand and gravel, construction, sand |  | 4100 |  | 4700 |  | 5900 |  | 7800 |  | 7800 | e
Stone, dimension, limestonee |  | 2200 |  | 2200 |  | 2200 |  | 2300 |  | 2300
Stone, size and shape unspecified, calcium carbonate |  | 75 |  | 17 |  | 28 |  | 37 |  | 37 | e
Sulfur compounds, sulfuric acid |  | 10 | e | 10 | e | 10 | e | 10 | e | 10
Sulfur, natural gas, byproduct, S contente |  | 1840 | r | 1980 | r | 1900 | r | 1900 | r | 1900
MINERAL FUELS AND RELATED MATERIALS
Liquefied natural gas | million metric tons | 77 |  | 78 |  | 76 |  | 79 |  | 77
Methanol |  | 983 |  | 1000 |  | 982 |  | 1000 |  | 1000
Natural gas, marketable | million cubic meters | 157050 |  | 177602 |  | 174057 |  | 181444 | r | 182830
Petroleum:
Crude, including condensate | thousand 42-gallon barrels | 705000 | r | 695800 | r | 688500 | r | 690000 | r | 693200
Refinery production:
Distillate fuel oil | do. | 16400 | r | 16100 | r | 16400 | r | 15600 | r | 15500
Gasoline | do. | 16800 | r | 13500 | r | 16900 | r | 13500 | r | 16700
Kerosene, including jet fuel | do. | 28800 | r | 27700 | r | 24600 | r | 26000 | r | 29300
Liquefied petroleum gas | do. | 118552 |  | 130500 |  | 124962 |  | 128000 | e | 128000 | e
Residual fuel oil | do. | 2190 | r | 2560 | r | 1640 | r | 3470 | r | 1500
Other | do. | 176000 | r | 177000 | r | 174000 | r | 165000 | r | 168000
Total | do. | 359000 | r | 367000 | r | 359000 | r | 352000 | r | 359000
eEstimated. rRevised. do. Ditto.
1Table includes data available through March 2, 2018. All data are reported unless otherwise noted. Totals and estimated data are rounded to no more than three significant digits; may not add to totals shown.
2In addition to the commodities listed, clay, dolomite, and shale may have been produced in Qatar, but available information was inadequate to make reliable estimates of output.

## Table2
TABLE 2
QATAR: STRUCTURE OF THE MINERAL INDUSTRY IN 2016
(Thousand metric tons unless otherwise specified)
|  | Major operating companies |  | Annual
Commodity |  | and major equity owners | Location of main facilities | capacity
Aluminum |  | Qatar Aluminium Ltd. (Qatalum) [Qatar Petroleum (QP), | Smelter at Mesaieed | 640
50%, and Norsk Hydro ASA, 50%]
Calcium carbonate |  | Qatar National Cement Co. (QNCC) (Government, 43%, | Umm Bab, 82 kilometers | 75
|  | and private Qatari investors, 57%) | west of Doha
Cement:
Portland |  | Qatar National Cement Co. (QNCC) (Government, 43%, | 4 kilns and 4 mills at Umm Bab | 4400
and private Qatari investors, 57%)
Do. |  | Al Khalij Cement Co. (Qatari Investors Group 100%) | Kiln at Umm Bab | 5700
Do. |  | Al Jabor Cement Industries Co. (Al Jabor Holdings, 75%, | 2 clinker grinding mills | 900
|  | and Holcim Ltd., 25%) | at Mesaieed
White |  | Qatari Saudi Company for Industrial Transformation | do. | 165
Gypsum |  | Qatari Saudi Company for Gypsum [Qatar Industrial | Salwa Industrial Area | 135
Manufacturing Co., 33.375%; Qatar National Cement
Co. (QNCC), 33.250%; National Gypsum Co., 33.375%]
Helium | million cubic meters | Joint venture of Qatar Liquefied Gas Co. Ltd. 1 (Qatargas 1), | Qatar Helium plants 1 and 2, | 55.4
|  | Ras Laffan Liquefied Natural Gas Co. Ltd. (RasGas), and | Ras Laffan
Ras Laffan Liquefied Natural Gas Co. Ltd. (II) (RasGas II)
Iron and steel:
Iron, direct reduced |  | Qatar Steel Co. Q.S.C. (QASCO) [Industries Qatar | Mesaieed | 2800
Q.S.C. (IQ), 100%]
Rebar, coating |  | Qatar Metals Coating Co. W.L.L. (Q-Coat) [Qatar Steel Co. | Plant at Mesaieed | 100
Q.S.C. (QASCO) and Qatar Industrial Manufacturing Co.]
Steel, crude |  | Qatar Steel Co. Q.S.C. (QASCO) [Industries Qatar | do. | 3500
Q.S.C. (IQ), 100%]
Steel, rolled |  | do. | Rolling mill at Mesaieed | 1440
Lime |  | Qatar National Cement Co. (QNCC) (Government, 43%, | Kilns at Umm Bab | 15
and private Qatari investors, 57%)
Do. |  | Qatar Steel Co. Q.S.C. (QASCO) [Industries Qatar | Mesaieed | 200
Q.S.C. (IQ), 100%]
Methanol |  | Qatar Fuel Additives Co. Ltd. Q.S.C. (QAFAC) (Industries | do. | 1000
Qatar Q.S.C., 50%; OPIC Middle East Corp., 20%;
LYC Middle East Corp., 15%; International Octane Ltd., 15%)
Natural gas:
Extracted | billion cubic meters | Qatar Petroleum (QP) (Government, 100%) | Al Khaleej field | 8
Do. | do. | do. | North field | 20
Do. | do. | do. | North field Alpha | 10
Liquefied |  | Qatargas Operating Co. Ltd. (Qatargas 1) [Qatar Petroleum | Three trains at Ras Laffan | 10000
(QP), 65%; Total S.A., 10%; ExxonMobil Qatar Inc., 10%;
Mitsui & Co., Ltd., 7.5%; Marubeni Corp., 7.5%]
Do. |  | Qatargas Operating Co. Ltd. (Qatargas 2) [Qatar Petroleum | Train 4 at Ras Laffan | 7800
(QP), 70%, and ExxonMobil Qatar Inc., 30%]
Do. |  | Qatargas Operating Co. Ltd. (Qatargas 2) [Qatar Petroleum | Train 5 at Ras Laffan | 7800
(QP), 65%; ExxonMobil Qatar Inc., 18.3%; Total S.A., 16.7%]
Do. |  | Qatargas Operating Co. Ltd. (Qatargas 3) [Qatar Petroleum | Train 6 at Ras Laffan | 7800
(QP), 68.5%; ConocoPhillips Co., 30%; Mitsui & Co. Ltd., 1.5%]
Do. |  | Qatargas Operating Co. Ltd. (Qatargas 4) [Qatar | Train 7 at Ras Laffan | 7800
Petroleum (QP), 70%, and Royal Dutch Shell plc, 30%]
Do. |  | Ras Laffan Liquefied Natural Gas Co. Ltd. (RasGas) [Qatar | Trains 1 and 2 at Ras Laffan | 6,600
Petroleum (QP), 63%; ExxonMobil Qatar Inc., 25%; Korea
Gas Corp., 5%; Itochu Corp., 4%; LNG Japan Corp., 3%)
Do. |  | Ras Laffan Liquefied Natural Gas Co. Ltd. 2 (RasGas 2) [Qatar | Trains 3, 4, and 5 at Ras Laffan | 14100
Petroleum (QP), 70%, and ExxonMobil Qatar Inc., 30%]
Do. |  | Ras Laffan Liquefied Natural Gas Co. Ltd. 3 (RasGas 3) [Qatar | Trains 6 and 7 at Ras Laffan | 15,600
Petroleum (QP), 70%, and ExxonMobil Qatar Inc., 30%]
See footnotes at end of table.
TABLE 2—Continued
QATAR: STRUCTURE OF THE MINERAL INDUSTRY IN 2016
(Thousand metric tons unless otherwise specified)
|  | Major operating companies |  | Annual
Commodity |  | and major equity owners | Location of main facilities | capacity
Nitrogen:
Ammonia |  | Qatar Fertilizer Co. S.A.Q. (QAFCO) [Industries Qatar | QAFCO 1, Mesaieed | 330
Q.S.C. (IQ), 75%, and Yara Netherland BV, 25%]
Do. |  | do. | QAFCO 2, Mesaieed | 900
Do. |  | do. | QAFCO 3, Mesaieed | 1500
Do. |  | do. | QAFCO 4, Mesaieed | 2000
Do. |  | do. | QAFCO 5, Mesaieed | 2000
Do. |  | do. | QAFCO 6, Mesaieed | 2000
Urea |  | do. | QAFCO 1, Mesaieed | 1000
Do. |  | do. | QAFCO 2, Mesaieed | 1000
Do. |  | do. | QAFCO 3, Mesaieed | 2000
Do. |  | do. | QAFCO 4, Mesaieed | 3200
Do. |  | do. | QAFCO 5, Mesaieed | 3850
Do. |  | do. | QAFCO 6, Mesaieed | 3850
Petroleum:
Crude | 42-gallon barrels per day | Maersk Oil Qatar A.S., operator1 | Al Shaheen field, offshore | 300000
Do. | do. | Qatar Petroleum (QP) (Government, 100%) | Dukhan field, onshore | 256000
Do. | do. | do. | Bul Hanine field, offshore | 37000
Do. | do. | Occidental Petroleum Corp., operator1 | Idd Al Shargi, North Dome and | 113000
South Dome, offshore
Do. | do. | do. | Al Rayyan, offshore | 8600
Do. | do. | United Petroleum Development Co. Ltd. (Bunduq Oil | El Bunduq2 | 7,300
Production Co. Ltd., 97%, and BP p.l.c., 3%)
Do. | do. | Total E&P Qatar Ltd., operator1 | Al Khaleej, offshore | 37500
Do. | do. | do. | Maydan Mahzam field, offshore | 36000
Do. | do. | Qatar Petroleum Development Co. operator1 (Cosmo Oil Co., | Al Karkara and A Structure | 6200
Nissho Iwai Corp., and United Petroleum Development Co.)
Refined | do. | Qatar Petroleum Refinery [Qatar Petroleum (QP), 100%] | Mesaieed | 137000
Do. | do. | The Laffan Refinery Co. Ltd. [Qatar Petroleum (QP), 51%; | Ras Laffan I | 146000
Cosmo Oil Co., 10%; Exxon Mobil Corp., 10%; Idemitsu
Kosan Co. Ltd., 10%; Mitsui and Co., 4.5%; Marubeni
Corp. 4.5%]
Do. | do. | do. | Ras Laffan II | 146000
Sand, washed |  | Qatar National Cement Co. (QNCC) (Government, 43%, | Umm Bab | 10000
and private Qatari investors, 57%)
Do. |  | Qatar Sand Treatment Plant (Qatar Industrial Manufacturing | do. | 1000
Co. (Q.S.C.)
Stone, limestone |  | Qatar Steel Co. Q.S.C. (QASCO) [Industries Qatar | do. | 75
Q.S.C. (IQ), 100%]
Sulfur:
Elemental |  | Ras Laffan Liquefied Natural Gas Co. Ltd. (RasGas) | do. | 400
Do. |  | Qatar Petroleum (QP) (Government, 100%) | Mesaieed | 100
Do. |  | Qatar Petrochemical Co. Ltd. Q.S.C. (QAPCO) | Umm Said | 100
Do. |  | Qatar Liquefied Gas Co. Ltd. Q.S.C. (Qatargas) | Ras Laffan | 300
Sulfuric acid |  | Qatar Industrial Manufacturing Co. (Q.S.C.) | Mesaieed | 11
Do., do. Ditto.
1Operated under a development and production-sharing agreement with Qatar Petroleum.
2El Bunduq field is located on the border between Qatar and the United Arab Emirates. Royalties are shared by the Governments.