## Text
This report is included in the USGS Minerals Yearbook 2016, volume III, Area Reports—International.
The Mineral Industry of Russia in 2016
This workbook includes an embedded Word document and two tables (see tabs below).
This icon is linked to an embedded text document. Double-click on the icon to view the text document.
Advance release: | 2021-08-04
Final release: | 2021-11-19

## Table1
TABLE 1
RUSSIA: PRODUCTION OF MINERAL COMMODITIES1
(Metric tons, gross weight, unless otherwise specified)
Commodity2 |  | 2012 |  | 2013 |  | 2014 |  | 2015 |  | 2016
METALS
Aluminum:
Bauxite | thousand metric tons | 5700 | r | 6028 | r | 6293 | r | 5900 |  | 5431
Nepheline ores | do. | 40910 |  | 33930 |  | 28990 |  | 31407 | r | 31000 | e
Alumina | do. | 2719 |  | 2659 |  | 2572 |  | 2593 |  | 2680
Metal, primary | do. | 4024 |  | 3601 |  | 3300 |  | 3529 |  | 3561
Antimony, mine production, |  | 7300 | e | 8700 | e | 8000 | e | 6300 | r | 5780
recoverable, Sb content
Arsenic, primary, arsenic trioxide, |  | 1500 |  | 1500 |  | 1500 |  | 1500 |  | NA
white, oxide contente
Bismuth:
Mine production, Bi contente |  | 40 |  | 40 |  | 40 |  | NA |  | NA
Refinery productione |  | 4 |  | 4 |  | 4 |  | 4 |  | 4
Cadmium, refinery production, primary, metale |  | 1500 | r | 1200 | r | 1200 |  | 1200 | r | 1300
Chromite, mine production:
Ores and concentrates |  | 459000 | r | 327000 | r | 476000 | r | 471000 | r | 450000 | e
Ores and concentrates, marketable |  | 552000 |  | 360000 |  | 380000 |  | 503000 |  | 460000 | e
Cobalt, Co content:
Mine production, recoverablee |  | 6300 |  | 6300 |  | 6300 |  | 6200 |  | 6200
Refinery production |  | 2186 |  | 2368 |  | 2300 | e | 2040 | e | 3100
Copper:
Mine production, Cu content:
Ore |  | 841800 |  | 870100 |  | 878100 |  | 887000 | r | 890000 | e
Concentrate |  | 580900 |  | 654000 |  | 690000 |  | 710000 | r | 712000 | e
Leaching, electrowone |  | 2000 |  | 2000 |  | 2000 |  | 2000 |  | 2000
Refinery production:
Primary |  | 653900 | r | 658500 | r | 669900 | r | 660600 | r | 663800
Secondary |  | 233500 | r | 215100 | r | 219400 | r | 213700 | r | 201500
Smelter production, blister:
Primary |  | 621000 | e | 625000 | e | 643000 | r | 641000 | r | 665000
Secondary |  | 254000 | e | 255000 | e | 227000 | r | 226000 | r | 229000
Ferroalloys:
Ferrochromium |  | 546360 |  | 487810 |  | 439600 |  | 363286 | r | 268439
Ferrochromium silicon |  | 57450 |  | 58130 |  | 67160 |  | 102000 | r | 75000 | e
Ferromanganese |  | 160800 |  | 181400 |  | 178600 |  | 155700 | r | 124200
Ferronickel:
High nickel: |  | 9782 |  | -- |  | -- |  | -- |  | --
Other: |  | 3110 |  | -- |  | -- |  | -- |  | --
Ferroniobium:e
Gross weight |  | 700 |  | 600 | r | 600 | r | 600 | r | 500
Nb content |  | 439 |  | 400 |  | 360 |  | 360 |  | 300
Ferrophosphoruse |  | 3600 |  | 3500 |  | 3500 |  | 3500 |  | 3500
Ferrosilicon |  | 1036930 |  | 1012740 |  | 1026190 |  | 1057909 | r | 935912
Ferrotitanium |  | 7500 |  | 7500 | r, e | 7500 | r, e | 9961 |  | 10741
Ferrovanadium |  | 8280 |  | 10510 |  | 11380 |  | 12277 | r | 12392
Silicomanganese |  | 164350 |  | 169190 |  | 179910 | r | 192600 | r | 180000 | e
Other, unspecified, electric furnacee |  | 9000 | r | 8500 |  | 6000 | r | 6500 | r | 6000
Gallium |  | 10 |  | 6 |  | 1 |  | 1 |  | 1 | e
Germanium, Ge contente |  | 5 |  | 5 |  | 6 | r | 6 | r | 5
Gold:
Mine production, Au content | kilograms | 217800 |  | 231700 |  | 251100 |  | 251210 |  | 253150
Refinery production, secondary, | do. | 8500 |  | 17764 |  | 38900 |  | 38260 |  | 35400
metal recovery
See footnotes at end of table.
TABLE 1—Continued
RUSSIA: PRODUCTION OF MINERAL COMMODITIES1
(Metric tons, gross weight, unless otherwise specified)
Commodity2 |  | 2012 |  | 2013 |  | 2014 |  | 2015 |  | 2016
METALS—Continued
Indium, refinery production, | kilograms | 9000 |  | 9500 |  | 4000 |  | 5000 |  | 5000
primary, In contente
Iron and steel:
Direct-reduced iron |  | 5240000 |  | 5330000 |  | 5350000 |  | 5440000 |  | 5700000
Pig iron3 |  | 50459000 |  | 49945000 |  | 51460000 |  | 52411000 | r | 51873000
Raw steel | thousand metric tons | 70392 |  | 68861 |  | 70548 |  | 69422 | r | 69807
Products:
Finished, rolled | do. | 60036 |  | 59161 |  | 65200 |  | 60420 |  | 60477
Pipe | do. | 9723 |  | 10082 |  | 11300 |  | 11402 | r | 10420
Iron ore, mine production, concentrate:
Gross weight |  | 104010000 |  | 102156500 |  | 102018500 |  | 101049000 | r | 101097000
Fe content, 55% to 63% Fe |  | 61400000 |  | 60300000 |  | 60200000 |  | 59619000 | r | 59647000
Lead:
Mine production, recoverable, Pb content |  | 195600 |  | 223300 |  | 239000 |  | 171200 | r | 170000 | e
Refinery production, primary and secondary |  | 110000 |  | 106000 |  | 96500 |  | 106000 | r | 97100
Magnesium metal, primary4 |  | 65000 |  | 66000 | e | 62000 | e | 60000 | e | 58000
Manganese, mine production, concentrate, marketable:
Gross weighte |  | 22000 | r | 66000 |  | -- |  | 9000 | r | --
Mn contente |  | 2000 |  | 5000 |  | -- |  | 1000 |  | --
Molybdenum, mine production, concentrate, Mo content |  | 4939 |  | 4753 |  | 3114 |  | 3254 | r | 3100 | e
Nickel, Ni content:
Mine production:
Laterite ore, marketable |  | 26620 |  | 10400 | e | 11200 | e | -- |  | --
Sulfide, concentrate, marketable |  | 270030 |  | 270700 |  | 271950 |  | 269310 |  | 261000 | e
Intermediate production, matte |  | 1 | e | -- |  | -- |  | -- |  | --
Chemicalse |  | 2700 |  | 2700 |  | 2700 |  | 2900 |  | 2900
Metal |  | 255000 |  | 241800 |  | 231000 | e | 223000 | e | 197000
Platinum-group metals, mine
production, primary:
Palladium, Pd content | kilograms | 81700 | r, e | 80200 | r, e | 82700 | r, e | 81000 | r, e | 79400
Platinum, Pt content | do. | 26500 | e | 25200 | r, e | 24300 | r, e | 23800 | r, e | 23000
Other, elemental content | do. | 8200 | r | 8300 | r | 8200 | r, e | 7600 |  | 11500
Selenium, Se content | do. | 114620 |  | 114160 |  | 130810 |  | 135000 |  | 150000 | e
Silicon, silicon metal |  | 52500 |  | 55000 |  | 60000 | e | 60000 | e | 59300
Silver:
Mine production | kilograms | 2255000 |  | 2175600 |  | 2357000 |  | 2297000 | r | 2200000 | e
Refinery production:
Primary | do. | 1360000 |  | 1050000 |  | 1047000 | r | 1039000 | r | 1050000 | e
Secondary recovery | do. | 40000 |  | 150000 |  | 249280 |  | 207520 | r | 210000 | e
Tellurium, refinery production, | do. | 30390 | r | 31030 |  | 32540 |  | 35000 |  | 42900
Te content
Tin:
Mine production, recoverable, Sn content |  | 249 | r | 156 | r | 321 |  | 578 | r | 627
Smelter production:
Primarye |  | 575 | r | -- |  | -- |  | -- |  | --
Secondarye |  | 225 | r | -- |  | -- |  | -- |  | --
Titanium:
Ilmenite and leucoxene |  | 125095 |  | 150458 |  | 178426 |  | 193236 |  | 200000 | e
Sponge |  | 45000 |  | 46000 |  | 42000 |  | 41000 |  | 36000 | e
Tungsten, mine production, concentrate, W content |  | 4281 | r | 4191 | r | 3775 | r | 3262 | r | 3200 | e
Vanadium, metallurgical, V content |  | 14856 |  | 14403 |  | 15125 |  | 16000 | e | 16000 | e
See footnotes at end of table.
TABLE 1—Continued
RUSSIA: PRODUCTION OF MINERAL COMMODITIES1
(Metric tons, gross weight, unless otherwise specified)
Commodity2 |  | 2012 |  | 2013 |  | 2014 |  | 2015 |  | 2016
METALS—Continued
Zinc:
Mine production, Zn content of ore |  | 348100 | r | 384400 | r | 352500 | r | 388800 | r | 390000 | e
Smelter production, primary and secondary |  | 250000 |  | 216260 |  | 223311 |  | 229602 |  | 247303
Zirconium mineral concentrates, baddeleyite concentrate, |  | 7969 |  | 8504 |  | 7903 | r | 8180 | r | 7704
averaging 98% ZrO2
INDUSTRIAL MINERALS
Asbestos, primary |  | 1035975 |  | 810352 |  | 733067 |  | 650375 | r | 691712
Barite |  | 180000 | e | 180000 | e | 220000 | e | 361000 | r | 434000
Boron |  | 250000 | r, e | 76199 | r | 81234 | r | 37700 | r | 47100
Cement, hydraulic |  | 61700000 |  | 66503000 |  | 69139000 | r | 62103500 |  | 54934800
Clay and shale:
Bentonite |  | 550000 |  | 550000 |  | 560000 | e | 497900 | r | 589000
Kaolin, including kaolinitic clays |  | 284000 |  | 674000 |  | 787000 |  | 786600 | r | 1064800
Diamond:e
Gem | thousand carats | 19900 | r | 20000 | r | 19200 | r | 20200 | r | 19800
Industrial | do. | 15000 | r | 16000 | r | 17100 | r | 18100 | r | 17700
Diatomite |  | 70000 | e | 70000 | e | 72000 | e | 66200 | r | 47300
Feldspar, mine production |  | 400000 | e | 390000 | e | 400000 | e | 232995 | r | 278142
Fluorspar, unspecified, 55% to 96.4% CaF2 |  | 129000 |  | 56200 |  | 8200 |  | 2000 | r | 1000 | e
Graphite |  | 14000 |  | 15000 | r | 17640 |  | 15900 | r | 19400
Gypsum5 | thousand metric tons | 4179 |  | 4223 |  | 4419 |  | 4223 |  | 3996
Iodine |  | 200 |  | -- |  | -- |  | 14 |  | 3
Lime, industrial and construction |  | 10946000 | r | 10902000 |  | 11583000 | r | 11221000 | r | 11018000
Magnesite | thousand metric tons | 1300 | e | 1300 | r, e | 1300 | r, e | 1493 |  | 1342
Mica |  | 100000 | e | 50000 | e | 10000 | e | 4823 | r | 3701
Nitrogen, ammonia, N content | thousand metric tons | 11401 |  | 11879 |  | 12030 |  | 11819 | r | 12621
Phosphate rock:
Gross weight |  | 10275000 | r | 10725000 | r | 10777000 | r | 11615000 |  | 12400000
P2O5 contente |  | 3960000 | r | 4130000 | r | 4150000 | r | 4480000 |  | 4500000
Potash, marketable, K2O content | thousand metric tons | 5563 |  | 6100 |  | 7439 |  | 6954 |  | 6588
Rare earths, mineral concentrate, |  | 2200 | r | 2500 |  | 2600 |  | 2800 |  | 2800
rare-earth oxide equivalent
Salt, all types | thousand metric tons | 5400 | r, e | 5500 | r | 5600 | r | 5600 | r | 5800
Soda ash, synthetic | do. | 2807 |  | 2477 |  | 3052 |  | 3078 |  | 3234
Sodium compounds, caustic soda | do. | 1093 |  | 1056 |  | 1076 |  | 1115 |  | 1151
Stone, crushed, limestone |  | 50000000 |  | 56700000 |  | 58707400 |  | 40572800 | r | 39689500
Sulfur compounds, sulfuric acid | thousand metric tons | 11036 |  | 10298 |  | 10176 |  | 10381 |  | 11739
Sulfur, S content:
Byproduct:
Metallurgye |  | 300000 |  | 300000 |  | 200000 |  | 200000 |  | 200000
Natural gas |  | 6416000 |  | 5977000 |  | 5859000 |  | 5961000 |  | 6097000
Petroleume |  | 700000 |  | 700000 |  | 500000 |  | 500000 |  | 500000
Native |  | 68900 |  | 123000 |  | 119000 |  | 110155 | r | 94418
Pyrites, S contente |  | 200000 |  | 200000 |  | 180000 |  | 180000 |  | 180000
Vermiculite |  | 21800 |  | 20931 |  | 21000 | e | 8242 | r | 12363
Zeolites |  | NA |  | NA |  | NA |  | 15000 |  | 37000
MINERAL FUELS AND RELATED MATERIALS
Coal:
Anthracite | thousand metric tons | 11400 |  | 12800 |  | 13500 |  | 13497 | r | 13384
Bituminous | do. | 194900 |  | 191800 |  | 198200 |  | 201600 |  | 215800
Lignite | do. | 78100 |  | 73700 |  | 68900 |  | 73361 | r | 73490
Metallurgical | do. | 72700 |  | 74400 |  | 76300 |  | 82900 |  | 83800
Coke, metallurgical | do. | 26900 |  | 25900 |  | 26500 |  | 26027 | r | 26326
See footnotes at end of table.
TABLE 1—Continued
RUSSIA: PRODUCTION OF MINERAL COMMODITIES1
(Metric tons, gross weight, unless otherwise specified)
Commodity2 |  | 2012 |  | 2013 |  | 2014 |  | 2015 |  | 2016
MINERAL FUELS AND RELATED MATERIALS—
Continued
Natural gas, marketable | million cubic meters | 655000 |  | 668000 |  | 643000 |  | 633551 | r | 640739
Peat, horticultural and fuel uses |  | 1200000 | e | 1500000 | e | 1100000 | r, e | 899700 | r | 959700
Petroleum:
Crude6 | thousand 42-gallon barrels | 3615000 |  | 3636000 |  | 3668000 |  | 3720000 |  | 3811000
Refinery production7 | do. | 2186000 |  | 2258000 |  | 2371000 |  | 2308000 |  | 2226000
Uranium, mine production, |  | 2862 |  | 3135 |  | 2991 |  | 3055 |  | 3004
U content
eEstimated. rRevised. do. Ditto. NA Not available. -- Zero.
1Table includes data available through March 8, 2018. All data are reported unless otherwise noted. Estimated data are rounded to no more than three significant digits; may not add to totals shown.
2In addition to the commodities listed, oil shale, scandium, tantalum, and vanadium ore may have been produced in Russia, but available information was inadequate to make reliable estimates of output.
3Includes spiegeleisen.
4Includes metal used in titanium sponge production.
5Excludes gypsum used in cement production.
6Production has been reported in thousand metric tons as follows: 2012—519,000; 2013—522,000; 2014—526,600; 2015—534,081; 2016—547,499; includes gas condensate.
7Production has been reported in thousand metric tons as follows: 2012—272,000; 2013—281,000; 2014—295,000; 2015—287,200; 2016—277,000.

## Table2
TABLE 2
RUSSIA: STRUCTURE OF THE MINERAL INDUSTRY IN 20161
(Metric tons unless otherwise specified)
|  | Major operating companies, main facilities, |  | Annual
Commodity |  | or deposits | Location or deposit names | capacitye
Alumina |  | Achinsk (United Company RUSAL) | Achinsk in East Siberia | 900000
Do. |  | Bogoslovsk (United Company RUSAL) | Krasnotur'insk | 1050000
Do. |  | Boksitogorsk (United Company RUSAL) | Leningradskaya Oblast' | 200000
Do. |  | Pikalyovo (United Company RUSAL) | Pikalyovo | 300000
Do. |  | Uralsk (United Company RUSAL) | Kamensk-Uralskiy | 700000
Aluminum, primary smelters |  | Bogoslovskiy AZ (United Company RUSAL) | Krasnotur'insk | 175000
Do. |  | Bratskiy AZ (United Company RUSAL) | Bratsk | 1000000
Do. |  | Irkutskiy AZ (United Company RUSAL) | Irkutskaya Oblast' | 420000
Do. |  | Kandalakskiy AZ (United Company RUSAL) | Kola Peninsula | 75000
Do. |  | Khakasskiy AZ (United Company RUSAL) | Khakasiya | 300000
Do. |  | Krasnoyarskiy AZ (United Company RUSAL) | Krasnoyarskiy Kray | 1000000
Do. |  | Nadvoitskiy AZ (United Company RUSAL) | Nadvoitsy, Kareliya Republic | 75000
Do. |  | Novokuznetskiy AZ (United Company RUSAL) | Novokuznetsk | 300000
Do. |  | Sayanogorskiy AZ (United Company RUSAL) | Sayanogorsk | 550000
Do. |  | Uralskiy AZ (United Company RUSAL) | Kamensk-Uralskiy | 150000
Do. |  | Volgogradskiy AZ (United Company RUSAL) | Volgogradskaya Oblast' | 175000
Do. |  | Volkhovskiy AZ (United Company RUSAL) | Volkhov, east of St. Petersburg | 20000
Amber |  | Kaliningrad Amber enterprise (Kaliningrad | Kaliningrad Oblast' | 250
regional authorities and Alrosa Co. Ltd.)
Antimony:
Sb content of concentrate |  | GeoProMining, Ltd. (GPM) | Sarylakh deposit, Ust'-Nera region, | 8000 | 2
Sakha Republic (Yakutiya)
Do. |  | do. | Sentachan deposit, Northeastern Sakha | NA
Republic (Yakutiya)
Do. |  | Zabaykal'skiy GOK (ZabGOK) (OOO NefteChimMash) | Zabaykal'skiy Kray | 360000
Compounds and metals |  | Ryazsvetmet plant | Ryazanskaya Oblast' | NA
Apatite, concentrate |  | Khibiny apatite association (OAO Apatit) | Kola Peninsula | 15000000
Do. |  | Kovdor iron ore mining association | do. | 700000
Asbestos |  | Bazenovskoye chrysotile deposit | Sverdlovskaya Oblast' | NA
Do. |  | Molodeznoye deposit | Zabaykal'skiy Kray | NA
Do. |  | "Orenburg Minerals" Co., Kiembaevskoye | Orenburgskaya Oblast' | 500000
chrysotile deposit
Do. |  | "Tuvaasbest" plant, Ak-Dovurakskoye chrysotile | Tyva Republic | 250000
deposit
Do. |  | "Uralasbest" mining and clarification plant | Central Urals | 1100000
Barite |  | Salarinskiy mining and beneficiation complex | Kvartsitovaya Sopka deposit | 100000
Bauxite |  | OAO Sevuralboksitruda (United Company RUSAL) | Severoural'sk region | NA
Do. |  | South-Urals mining company (United Company RUSAL) | South Urals | NA
Do. |  | Severnaya Onega Mine (United Company RUSAL) | Northwest region | 800000
Do. |  | Komi Aluminum (United Company RUSAL) | Sredne-Timanskiy | 3000000
Boron, boric acid |  | Bor Association | Primorskiy Kray | 140000
Do. |  | Amur River complex | Russian Far East | 8000
Do. |  | Alga River chemical complex | do. | 12000
Chromite |  | Saranov complex | Saranovskiy | 200000
Coal: | thousand metric tons | OAO SUEK | Siberia and Russian Far East | 106000
Do. | do. | OAO UK Kuzbassrazrezugol' | Kuznetskiy Basin | 45000
Do. | do. | AO KhKSDS-Ugol' | Kemerovskaya Oblast' | 29000
Do. | do. | OAO Mechel-Mining | Kuznetskiy Basin and Yakutiya | 22700
Do. | do. | Evraz Holding | Kuznetskiy Basin | 22300
Do. | do. | OAO Russkiy Ugol' | Russian Far East | 14000
Do. | do. | Kompaniya Vostsibugol' | Eastern Siberia | 13200
Cobalt |  | OJSC MMC Norilsk Nickel (Nornickel) | Norilsk, Kola Peninsula | 4000
Do. |  | Rezh and Yuzhuralnikel enterprises | South Urals | 2100
Do. |  | Ufaleynikel Co. | Chelyabinskaya Oblast', Urals | 4000
Do. |  | Khovu-Aksynskoe (nickel-cobalt) deposit | Khovu-Aksy, Tyva Republic | NA
See footnotes at end of table.
TABLE 2—Continued
RUSSIA: STRUCTURE OF THE MINERAL INDUSTRY IN 20161
(Metric tons unless otherwise specified)
|  | Major operating companies, main facilities, |  | Annual
Commodity |  | or deposits | Location or deposit names | capacitye
Copper:
Cu in concentrate |  | OJSC MMC Norilsk Nickel (Nornickel) | Norilsk region, Kola Peninsula | 500000
Do. |  | ZAO Russkaya Mednaya Kompaniya (RMK) | Urals | 70000
Do. |  | Metalloinvest Holding | Udokan, Zabaykal'skiy Kray | NA
Do. |  | OAO Ural'skaya Gorno-Metallurgicheskaya | do. | 230000
Kompaniya (UGMK)
Metal, refinery |  | OJSC MMC Norilsk Nickel (Nornickel) | Norilsk region, Kola Peninsula | 450000
Do. |  | ZAO Russkaya Mednaya Kompaniya (RMK) | Urals | 170000
Do. |  | OAO Ural'skaya Gorno-Metallurgicheskaya | do. | 360000
Kompaniya (UGMK)
Diamond, gem and | thousand carats | Almazy Rossii-Sakha Joint Stock Co. | Sakha Republic (Yakutiya) mines:
industrial |  | (Alrosa Co. Ltd.) enterprises:
|  | Udachnyy mining and beneficiation complex | Zarnitsa and Udachnyy | NA
Do. | do. | Mirny mining and beneficiation complex | Mir and International | NA
Do. | do. | Aikhal mining and beneficiation complex | Aikhal and Komsomol'skiy | NA
Do. | do. | Anabaraskiy mining and beneficiation complex | Alluvial mines | NA
Do. | do. | Nyurbinskiy mining and beneficiation complex | Nyurbinskiy and Botuobinskiy | NA
Do. | do. | Lomonosov | Arkhangel'skaya Oblast' | NA
Feldspar |  | Kheto-Lanbino and Lupikko deposits | Kareliya Republic | NA
Ferroalloys |  | ChEMK Industrial Group enterprises: | Locations:
|  | Chelyabinsk electrometallurgical plant | Chelyabinskaya Oblast' | 450000
Do. |  | Kuznetsk ferroalloys plant | Novokuznetsk | 400000
Do. |  | Chusovoy iron and steel plant | Permskiy Kray | NA
Do. |  | Klyuchevsk ferroalloy plant | Dvurechensk | 160000
Do. |  | Kosaya Gora iron works | Kosaya, Gora | 200000
Do. |  | Lipetsk iron and steel works | Lipetskaya Oblast' | NA
Do. |  | Serov ferroalloy plant [a subsidiary of | Sverdlovskaya Oblast' | NA
Eurasian Natural Resources PLC (ENRC)]
Ferrovanadium |  | Vanadii-Tulachermet (Evraz Group) | Tula, North Caucasus | NA
Fluorspar |  | Abagaytuy deposit | Transbaikal | NA
Do. |  | Usugli Mine | do. | NA
Do. |  | Kyakhtinsky deposit | do. | NA
Do. |  | Kalanguy mining complex | Zabaykal'skiy Kray | NA
Do. |  | Yaroslavsky mining and beneficiation complex | Pogranichnoye and Vosnesenskoye | NA
deposits, Primorskiy Kray
Gallium |  | Achinsk (United Company RUSAL) | Achinsk in eastern Siberia | 15
Do. |  | OOO Galliy | NA | NA
Do. |  | Novosibirsk tin complex | Novosibirsk | NA
Do. |  | Pikalevo (United Company RUSAL) | Pikalevo | NA
Germanium, metal and products |  | Federal State Unitary Enterprise Germanium | Kranoyarsk | 7
Gold, mine output, | kilograms | ZAO Amur a/s | Khabarovskiy Kray | 5500
Au content
Do. | do. | IK Arlan (Pavlik ZRK) | Magadanskaya Oblast' | 3700
Do. | do. | OAO Buryatzoloto | Buryatiya Republic | 5000
Do. | do. | ZAO Chukotskaya Mining and Geological Co. | Chukotskiy Avtonomnyy Okrug | 15000
(Chukotskaya GGK)
Do. | do. | OOO Mining and Geological Co. (GRK) Aldanzoloto | Sakha Republic (Yakutiya) | 4000
Do. | do. | Highland Gold Mining Ltd. (HGM) | Khabarovskiy and Zabaykal'skiy Kray | 6900
Do. | do. | Kinross Gold Corp. | Chukotskiy Avtonomnyy Okrug | 20700
Do. | do. | LT-Resurs, ZAO | Irkutskaya Oblast' | 2700
Do. | do. | OOO Neryungri-Metallik | Sakha Republic (Yakutiya) | 1500
Do. | do. | OOO Nirungan | Sakha Republic (Yakutiya) | 1100
Do. | do. | OAO Omchak | Magadanskaya Oblast' | 3000
Do. | do. | OAO Omolonskaya ZRK | do. | 5000
Do. | do. | ZAO Omsukchanskaya GGK | do. | 3000
See footnotes at end of table.
TABLE 2—Continued
RUSSIA: STRUCTURE OF THE MINERAL INDUSTRY IN 20161
(Metric tons unless otherwise specified)
|  | Major operating companies, main facilities, |  | Annual
Commodity |  | or deposits | Location or deposit names | capacitye
Gold, mine output, | kilograms | Oyna, a/s | Tyva Republic | 1500
Au content—Continued
Do. | do. | Petropavlovsk plc | Petropavlovsk | 23000
Do. | do. | OAO Pokrovskiy Mine | Amurskaya Oblast' | 6000
Do. | do. | OAO Polimetal | Magadanskaya and Sverdlovskaya | 7500
Oblast's, Khabarovskiy Kray
Do. | do. | Polyarnaya, a/s | Chukotskiy Avtonomnyy Okrug | 1000
Do. | do. | PAO Polyus Gold | Krasnoyarskiy Kray | 60000
Do. | do. | OOO Priisk Drazhnyy | do. | 1200
Do. | do. | OAO Priisk Solov'yevskiy | Amurskaya Oblast' | 1500
Do. | do. | OOO Ros-DV | Khabarovskiy Kray | 1100
Do. | do. | OOO Russdragmet | Khabarovskiy Kray, Zabaykal'skiy | 6000
Kray
Do. | do. | PAO Seligdar | Sakha Republic (Yakutiya) | 4300
Do. | do. | Nordgold N.V. | Russia, Kazakhstan, and West Africa | 10200
Do. | do. | OOO Sovrudnik | Krasnoyarskiy Kray | 3900
Do. | do. | OAO Susumanzoloto | Magadanskaya Oblast' | 4500
Do. | do. | OAO Uralelktomed' | Sverdlovskaya Oblast' | 1400
Do. | do. | OAO Zoloto Kamchatki | Kamchatka Penninsula | 5500
Do. | do. | Vitim, a/s | Irkutskaya Oblast' | 2900
Do. | do. | Vostok, a/s | Khabarovskiy Kray | 1100
Do. | do. | PAO Vysochayshiy (GV Gold) | Irkutskaya Oblast' and | 5500
Sakha Republic (Yakutiya)
Do. | do. | OOO Yuzhuralzoloto | Chelyabinskaya Oblast' | 6500
Do. | do. | Zapadnaya, a/s | Krasnoyarskiy Kray | 1900
Do. | do. | ZAO Zolotaya, ZDK | Khakasiya Republic | 1200
Indium:
Primary |  | Chelyabinsk zinc plant | Chelyabinskaya Oblast' | 6
Secondary |  | Elektrozink plant | Vladikavkaz, North Caucasus | 6
Iron ore |  | Kursk Magnetic Anomaly (KMA) region, which | Locations: | 50000000 | 2
contains the following enterprises:
|  | Lebedi and Stoilo | Gubkin
|  | Mikhaylovka | Zheleznogorsk
Do. |  | Northwest region, which contains the following | Locations: | 22000000 | 2
enterprises:
|  | Kostomuksha | Kostomuksha
|  | Kovdor | Kola Peninsula
|  | Olenegorsk | Olenegorsk
Do. |  | Siberia region, which contains the following | Locations: | 18000000 | 2
enterprises:
East:
|  | Korshunovo | Zheleznogorsk
|  | Rudnogorsk | Rudnogorsk
West:
|  | Abakan | Abaza
|  | Sheregesh | Sheregesh
|  | Tashtagol | Tashtagol
|  | Teya | Vershina Tei
Do |  | Urals region, which contains the | Locations: | 22000000 | 2
following enterprises:
|  | Akkermanovka | Novotroitsk
|  | Bakal | Bakal
|  | Goroblagodat | Kushva
|  | Kachkanar | Kachkanar
|  | Magnitogorsk | Magnitogorsk
|  | Peshchanka | Rudnichnyy
See footnotes at end of table.
TABLE 2—Continued
RUSSIA: STRUCTURE OF THE MINERAL INDUSTRY IN 20161
(Metric tons unless otherwise specified)
|  | Major operating companies, main facilities, |  | Annual
Commodity |  | or deposits | Location or deposit names | capacitye
Lead, metal |  | Dalpolymetal lead smelter | Rudnaya in Primorskiy Kray | 20000
Do. |  | Elektrozink lead smelter [Ural Mining and | Vladikavkaz, North Caucasus | 40000
Metallurgical Co. (UMMC)]
Lead-zinc, recoverable content of ore:
Lead, recoverable Pb content of ore |  | Altay mining-beneficiation complex | Altay Kray, southern Siberia | 2000
Do. |  | Dalpolymetal mining-beneficiation complex | Primorskiy Kray | 20000
Do. |  | Nerchinsk polymetallic complex | Zabaykal'skiy Kray | 7000
Do. |  | Sadon lead-zinc complex | North Ossetia | 5000
Do. |  | Salair mining-beneficiation complex | Kemerovskaya Oblast' | 2000
Zinc, recoverable Zn content of ore |  | Altay mining-beneficiation complex | Altay Kray, Southern Siberia | 1000
Do. |  | Dalpolymetal mining-beneficiation complex | Primorskiy Kray | 25000
Do. |  | Nerchinsk polymetallic complex | Zabaykal'skiy Kray | 12500
Do. |  | Sadon lead-zinc complex | Severnaya Osetiya | 14000
Do. |  | Salair mining-beneficiation complex | Kemerovskaya Oblast' | 10500
Limestone |  | Mazulsky Mine (United Company Rusal) | Goryachegorsk massif, Eastern Siberia | NA
Lithium and its compounds |  | JSC Novosibirsk Chemical Plant (TVEL Corp.) | Novosibirsk | NA
Do. |  | JSC Chemical-Metallurgical Plant (TVEL Corp.) | Kransnoyarsk | NA
Magnesite |  | Karagayskiy open pit (Magnezit Group) and | Sakha group of deposits | 3800000
|  | Magnezitovaya underground mine | (Chelyabinskaya Oblast')
(Magnezit Group)
Magnesium, metal |  | Avisma plant | Berezniki | 35000
Do. |  | Solikamsk plant (Uralkali) | Permskiy Kray | 30000
Mica |  | Emel'dzhak deposit, Aldan Shield | Sakha Republic (Yakutiya) | NA
Do. |  | Lopatova Guba mica pit, Northern Kareliya | Kareliya Republic | NA
Do. |  | Kovdor phlogopite Mine (Mica Mine; Slyuda Mine; | Kola Peninsula, Murmanskaya Oblast' | NA
Kovdorslyuda Shaft)
Do. |  | Irkutsk complex (JSC "Vostoksluda") | Mam deposit, Irkutskaya Oblast' | NA
Molybdenum, mined |  | Dzhida tungsten-molybdenum mine | West Transbaikal | NA
Do. |  | Sorsk molybdenum mining enterprise | Khakasiya Republic | NA
Do. |  | Tyrnyauz tungsten-molybdenum mine [OAO | Republic of Kabardino-Balkariya, | NA
|  | Kabardino-Balkarskaya Tungsten-Molybdenum Co. | North Caucasus
(Government of Kabardino-Balkarskaya Republic)]
Do. |  | Shakhtaminskoye molybdenum mining enterprise | Zabaykal'skiy Kray | NA
Natural gas | million cubic meters | PAO Gazprom | Deposits throughout Russia | 405000
Do. | do. | OAO Novatek | Yamalo-Nenetskiy Avtonomnyy Okrug | 50100
Do. | do. | OAO NK Rosneft' | Deposits throughout Russia | 46700
Do. | do. | Arktikgaz | Yamalo-Nenetskiy Avtonomnyy Okrug | 25800
Do. | do. | OAO Lukoil | West Siberia, Volga Region | 18400
Do. | do. | Gazpromneft' | Deposits throughout Russia | 13500
Do. | do. | OAO Surgutneftegaz | Eastern Siberia and western Siberia | 9800
Nepheline syenite |  | Apatite complex | Kola Peninsula | 1500000
Do. |  | Kiya-Shaltyr Mine (United Company RUSAL) | Goryachegorsk massif, Eastern Siberia | NA
Nickel:
Nickel in ore |  | OJSC MMC Nornickel | Kola Peninsula and Norilsk region | 300000
Do. |  | OAO Ufaleynickel [Koks Company of Industrial | Chelyabinskaya Oblast', Urals | 17000
Metallurgical Holding]
Do. |  | OAO Yuzhuralnickel [OAO Mechel] | South Urals | 3000 | 2
Metal:
Smelting |  | OJSC MMC Nornickel | Norilsk region, Kola Peninsula | 160000
Do. |  | do. | Pechenga | 50000
Do. |  | do. | Monchegorsk | 50000
Refining |  | do. | do. | 140000
Do. |  | do. | Norilsk region, Kola Peninsula | 100000
See footnotes at end of table.
TABLE 2—Continued
RUSSIA: STRUCTURE OF THE MINERAL INDUSTRY IN 20161
(Metric tons unless otherwise specified)
|  | Major operating companies, main facilities, |  | Annual
Commodity |  | or deposits | Location or deposit names | capacitye
Nickel:—Continued
Ni products and Ni in FeNi |  | Enterprise: | Location: | 65000 | 3
|  | ZAO Rezhnickel [Ural Mining and Metallurgical | South Urals
Co. (UMMC)]
|  | OAO Ufaleynickel [Koks Industrial Metallurgical | do.
Holding Co.]
|  | Yuzhuralnickel [Mechel OAO] | do.
Niobium (columbium) |  | Karnarsurt mining enterprise (AO Sevredmet) | Lovozerskoye deposit, Kola Peninsula | 12000
Oil shale |  | Leningradslanets Association | Slantsy, Leningradskaya Oblast' | 5000000
Petroleum, crude |  | Bashneft' | Bashkortostan Republic | 12000000
Do. |  | Gazprom Neft' | Deposits throughout Russia | 50000000
Do. |  | OAO Lukoil | West Siberian deposits: | 100000000 | 3
Kechimovskoye
Nivagalskoye
Urals deposits
Volga Region
Timen Pechora deposit:
Yuzhnaya Khylchuya
Komi Republic deposits:
Kyrtayelskoye
Pashshorskoye
Perevoznoye
Do. |  | OAO Novatek | Western Siberia | 5000000
Do. |  | OAO NK Rosneft' | Deposits throughout Russia | 120000000
Do. |  | Russneft' | Central and western Siberia, Urals | 15000000
and Volga regions
Do. |  | Slavneft' | Western Siberia and | 20000000
Krasnoyarskiy Kray
Do. |  | OAO Surgutneftegas | Khanty-Mansiyskiy Avtonomnyy | 60000000
Okrug (HMAO)
Do. |  | Tatneft' | Deposits: | 30000000 | 3
Romashkinskoye
Novo-Elkkhovskoye
Bavlinskoye
Bondyuzskoye
Pervomayskoye
Sabandchinskoye
Do. |  | OAO TNK–BP Holding | Deposits: | 80000000 | 3
Kamennoye
Kovyatka
Russkoye
Suzunskoye
Tagulskoye
Uvat
Verkhnechonsk
Phosphate rock |  | Kingisepp complex (OAO Fosforit) | Leningradskaya Oblast' | 3500000
Do. |  | Lopatino and Yegorevsk deposits | Moscow Oblast' | NA
Do. |  | Polpinskoye deposit | Bryanskaya Oblast' | NA
Do. |  | Verkhnekamsk deposit | Urals | NA
Phosphate rock, apatite concentrate |  | OAO Apatit (Phosagro) | Kola Peninsula | 12000000
Do. |  | Kovdorskiy GOK | do. | 700000
See footnotes at end of table.
TABLE 2—Continued
RUSSIA: STRUCTURE OF THE MINERAL INDUSTRY IN 20161
(Metric tons unless otherwise specified)
|  | Major operating companies, main facilities, |  | Annual
Commodity |  | or deposits | Location or deposit names | capacitye
Platinum-group metals:
Ore, PGM content |  | OJSC MMC Norilsk Nickel | Norilsk region, Kola Peninsula | 150
Do. |  | AO Koryakgeoldobycha, Amur Prospectors | Placer deposits (mostly platinum), | 10
Urals; Siberia; Russian Far East
Do. |  | Lopatino and Yegorevsk deposits | Moscow Oblast' | NA
Do. |  | Polpinskoye deposit | Bryanskaya Oblast' | NA
Do. |  | Verkhnekamsk deposit | Ural'skiye Gory | NA
Do. |  | OAO AS Amur (Russian Platinum Co.) | Placer deposits (mostly platinum), | 10
Urals; Siberia; Russian Far East
Metals |  | Krasnoyarsk Nonferrous Metals Plant | Krasnoyarskiy Kray | NA
(Krastsvetmet)
Do. |  | Ekaterinburgskiy plant (EZOTsM) | Sverdlovskaya Oblast' | NA
Do. |  | Priobsk plant (OJSC Gazprom Neft) | Khanty-Mansiyskiy | NA
Avtonomnyy Okrug (HMAO)
Potash, K2O equivalent |  | OAO Uralkali | Verkhnekamskoye deposit | 8000000
Do. |  | OAO Akron | Novgorod | NA
Rare earths |  | OAO Apatit | Lovozerskoye deposit, Kola Peninsula | NA
Salt |  | AO Bassol' | Lake Baskunchak in Astrakhanskaya | 2500000
Oblast'
Do. |  | Dus-Dagskoe deposit | Dus-Dag Mountains | 25000
Silver, mine output, Ag content |  | Dukat Mine | Magadanskaya Oblast' | 1000
Do. |  | Kinross Gold Corp. | Chukotskiy Avtonomnyy Okrug | NA
Soda ash |  | Achinsk plant | Eastern Siberia | 595
Do. |  | Berezniki plant | Ural'skiye Gory | 1080
Do. |  | Pikalyovo plant | Leningradskaya Oblast' | 200
Do. |  | Sterlitamak plant | Bashkortostan Republic | 2135
Do. |  | Volkhov plant | Leningradskaya Oblast' | 20
Steel, raw |  | OAO Amurmetal | Komsomol'sk-na-Amure | 1600000
Do. |  | JSC Asha Metallurgical Plant | Chelyabinskaya Oblast' | 450000
Do. |  | Beloretsk Iron and Steel Works | Bashkirskoye | 380000
Do. |  | Chusovskoy Iron and Steel Works | Permskiy Kray | 570000
Do. |  | JSC Electrostal Metallurgical Plant | Moscow | 314000
Do. |  | Gorkovskoy Metallurgichesky Zavod | Nizhegorodskaya Oblast' | 78000
Do. |  | Gur'yevsk Steel Works | Kemerovskaya Oblast' | 160000
Do. |  | Karaganda | Karagandinskaya Oblast' | 6300000
Do. |  | Kuznetsk Steel Works | Kemerovskaya Oblast' | 4700000
Do. |  | Lys'va Metallurgical Plant | Permskiy Kray | 350000
Do. |  | OAO Magnitogorsk mining and metallurgical | Chelyabinskaya Oblast' | 16200000
complex (MMK)
Do. |  | OAO Mechel (Mechel) | do. | 7000000
Do. |  | Nizhniy Sergi Steel Works | Sverdlovskaya Oblast' | 300000
Do. |  | Nizhniy Tagil mining and metallurgical | do. | 8000000
complex (NTMK) (Evraz Group)
Do. |  | Nosta JSC (JSC Orsk-Kahlilovo Iron and Steel | Novotroitsk, Orenburgskaya | 4600000
|  | Works) | Oblast'
Do. |  | Novolipetskiy mining and metallurgical | Lipetskaya Oblast' | 9900000
complex (NLMK)
Do. |  | Novosibirsk Steel Works (Novosibprokat) | Novosibirskaya Oblast' | 1100000
Do. |  | CJSC Omutninsk Metallurgical Plant | Kirovskaya Oblast' | 210000
Do. |  | Oskol Electric Steel Works (OEMK) | Staryi Oskol | 2500000
Do. |  | Petrovsk-Zabaykal'skiy Steel Works | Petrovsk-Zabaykal'skiy | 426000
Do. |  | Revdinskiy Steel and Wire Production Works | Sverdlovskaya Oblast' | 281000
Do. |  | Salda Steel Works | do. | 1900
Do. |  | Serov Steel Works | do. | 1000000
Do. |  | Serp i Molot (Moscow Metallurgical Works) | Moskovskaya Oblast' | 70000
Do. |  | Severskiy Tube Works | Polevskoy, Sverdlovskaya Oblast' | 825000
See footnotes at end of table.
TABLE 2—Continued
RUSSIA: STRUCTURE OF THE MINERAL INDUSTRY IN 20161
(Metric tons unless otherwise specified)
|  | Major operating companies, main facilities, |  | Annual
Commodity |  | or deposits | Location or deposit names | capacitye
Steel, raw—Continued |  | OAO Severstal | Vologodskaya Oblast' | 14000000
Do. |  | Sibelektrostal Metallurgical Works | Krasnoyarskiy Kray | 110000
Do. |  | Sulinskiy Steel Works (Staks) | Rostovskaya Oblast' | 280000
Do. |  | Taganrog Iron and Steel Works (Tagmet) | do. | 925000
Do. |  | OAO Tulachermet | Tul'skaya Oblast' | 18400
Do. |  | Viz-Stal (Verkh-Isetsk Steel Works) | Sverdlovskaya Oblast' | 132000
Do. |  | Volgograd Steel Works (Red October) | Volgogradskaya Oblast' | 2000000
Do. |  | Vyksa Steel Works | Nizhegorodskaya Oblast' | 540000
Do. |  | Zapadno-Sibirskiy mining and metallurgical | Kemerovskaya Oblast' | 6900000
complex (ZSMK) (Evraz Group)
Do. |  | Zlatoust Iron and Steel Works | Zlatoust, Chelyabinskaya Oblast' | 1200000
Talc |  | Onotsk deposit | Irkutskaya Oblast' | NA
Do. |  | Kirgiteysk deposit | Krasnoyarskiy Kray | NA
Do. |  | Miass deposit | Chelyabinskaya Oblast' | NA
Do. |  | Shabrovsk deposit | Sverdlovskaya Oblast' | NA
Tantalum, ore |  | Facilities: | Deposits: | 10 | 2
|  | Zabaykalskiy mining and beneficiation complex | Etykinskoye deposit
|  | NA | Lovozerskoye deposit, Kola Peninsula
Tellurium |  | OJSC MMC Norilsk Nickel | NA | 5
Do. |  | Ural Mining and Metallurgical Co. (UMMC) | Urals | 35
Tin: |  | Novosibirsk mining and beneficiation complexes: | Locations:
Ore, Sn content |  | Khinganskoye olovo (Jewish Autonomous District) | Khabarovskiy Kray | 11 | 4
Do. |  | Tin Ore Co. | Solnechnyi deposit, Khabarovskiy Kray | NA
Do. |  | Pravourmiyskoye | Khabarovskiy Kray | NA
Do. |  | Deputatskiy (Sakhaolovo) | Sakha Republic (Yakutiya) | NA | 4
Do. |  | Vostokolovo | Russian Far East | NA | 4
Do. |  | Iultin mining and beneficiation complex | Magadanskaya Oblast' | NA | 4
Do. |  | Khrustalnyy mining and beneficiation complex | Primorskiy Kray | NA | 4
Do. |  | Pevek mining and beneficiation complex | Magadanskaya Oblast' | NA | 4
Metal |  | Novosibirsk Processing Plant Ltd. | Novosibirskaya Oblast' | NA | 4
Titanium:
Ore |  | OOO Lovozerskiy GOK | Murmanskaya Oblast | NA
Do. |  | OAO Apatit | Kykisvumchorrskoye and Yuksporskoye | NA
deposits
Do. |  | OAO TGOK Ilmenit | Tyuganskoye deposit | NA
Do. |  | OOO Olekminskiy Rudnik | Kuranakhskoye deposit | NA
Metal |  | Moscow plant | Moscow | NA
Do. |  | Podol'sk plant | Podol'sk | NA
Do. |  | OAO Corp. VSMPO-Avisma | Bereznikovskiy Complex, Permskiy Kray | NA
Sponge |  | do. | do. | 40000
Do. |  | Solikamskiy Magnium Plant (SMZ) | Solikamsk, Permskiy Kray | NA
Tungsten:
Concentrate, W content |  | AS Quartz | Bom-Gorkhom deposit, West | NA
Transbaikal, Zabaykal'skiy Kray
Do. |  | ZAO Novoorlovskiy GOK | Spokoyninskoye deposit, | NA
Zabaykal'skiy Kray
Do. |  | KGUP Primteploenergo | Lermontovskoye deposit, Primorskiy Kray | NA
Do. |  | OAO Primorskiy GOK | Vostok-2 deposit | NA
Do. |  | ZAO Zakamensk | Ruchey Inkur deposit, | NA
Barun-Narynskoye deposit
Do. |  | Tyrnyauz tungsten-molybdenum mine [OAO | Republic of Kabardino-Balkariya, | NA
|  | Kabardino-Balkarskaya Tungsten-Molybdenum Co. | North Caucasus
(Government of Kabardino-Balkarskaya Republic)]
See footnotes at end of table.
TABLE 2—Continued
RUSSIA: STRUCTURE OF THE MINERAL INDUSTRY IN 20161
(Metric tons unless otherwise specified)
|  | Major operating companies, main facilities, |  | Annual
Commodity |  | or deposits | Location or deposit names | capacitye
Tungsten:—Continued
Metal |  | Gidrometallurg plant | Republic of Kabardino-Balkariya, | NA
North Caucasus
Uranium, U content of ore |  | Uranium Holding OAO Atomredmetzoloto (ARMZ): | Locations: | 3500
|  | ZAO Dalur mining enterprise | Kurganskaya Oblast'
|  | OAO Khiagda mining enterprise | Buryatiya Republic
|  | Priargunskoye mining and chemical enterprise | Krasnokamensk, Zabaykal'skiy Kray
Vanadium:
Ore |  | Kachkanar iron mining complex | Ural'skiye Gory | NA
Metal |  | Chusovoy and Nizhniy Tagil plants | do. | 17000
Pentoxide |  | Vanadii-Tulachermet | Tul'skaya Oblast', North Caucasus | NA
Zinc:
Zn content of copper-zinc ore |  | Bashkir copper-zinc complex | Sibai, Southern Urals | 5000
Do. |  | Buribai copper-zinc mining complex | Buribai, Southern Urals | 1500
Do. |  | Gai copper-zinc mining and beneficiation complex | Gai, Southern Urals | 25000
Do. |  | Kirovgrad copper enterprise | Kirovgrad, Central Urals | 1200
Do. |  | Sredneuralsk copper complex | Revda, Central Urals | 5000
Do. |  | Uchali copper-zinc mining and beneficiation complex | Uchalinskiy Rayon, Southern Urals | 90000
Metal |  | Chelyabinsk electrolytic zinc plant | Chelyabinskaya Oblast' | 200000
Do. |  | Elektrozink plant [Ural Mining and Metallurgical | Vladikavkaz, North Caucasus | 90000
Co. (UMMC)]
Do. |  | Uralelektromed plant [Ural Mining and Metallurgical | Verkhnaya Pyshma | 17000
Co. (UMMC)]
Zirconium:
Baddeleyite concentrate |  | Kovdor iron ore mining and beneficiation complex | Kola Peninsula | 3500
Metal |  | Chepetsky metallurgical plant (TVEL Corp.) | Glazov, Udmurtiya Republic | NA
eEstimated; estimated data are rounded to no more than three significant digits. Do., do. Ditto. NA Not available.
1Many location names have changed since the breakup of the Soviet Union. Many enterprises, however, are still named or commonly referred to based on the former location name, which accounts for discrepancies in the names of enterprises and that of locations.
2Stopped operations in 2012; not in operation as of 2016.
3Capacity estimates are totals for all enterprises that produce that commodity.
4Not in operation as of 2016.